## metadata
Batch_id | Substrate | Initial_volume_ml | Inoculum_volume_ml | OD_inoculum | pH_inoculum | brix_inoculum | TPC_inoculum_mg_ml | TFC_inoculum_mg_ml | Proteins_inoculum_mg_ml | FRAP_inoculum_mg_ml | pH_substrate | brix_substrate | TPC_substrate_mg_ml | TFC_substrate_mg_ml | Proteins_substrate_mg_ml | FRAP_substrate_mg_ml | Duration_h | Evaporation_ml | BC_wet_dirty_g | BC_wet_clean_g | BC_dry_g | BC_yield_g_L | Productivity_g_l_h
Batch_1 | Tea_250 g | 2500 | 230 | 1.115 | 2.36 | 11.5 | 0.9384 | 0.6398 | 6.3436 | 0.9738 | 5.01 | 10.8 | 0.8437 | 0.6259 | 3.4367 | 0.7878 | 100 | 350 | 555.8 | 243.7 | 5.3 | 2.12 | 21.2
Batch_2 | Tea_250 g | 2500 | 230 | 0.5651 | 2.59 | 10.25 | 0.8354 | 0.6125 | 3.9727 | 0.9587 | 4.9 | 10.65 | 0.7654 | 0.5399 | 3.6685 | 0.9146 | 96 | 350 | 530.5 | 264.6 | 5.3 | 2.12 | 22.08333
Batch_3 | Blackbarry_wastes | 2500 | 230 | 1.384 | 2.6 | 10.5 | 0.6027 | 0.5825 | 3.5327 | 1.0053 | 4.04 | 1.6 | 0.5747 | 0.6838 | 3.5496 | 1.4144 | 96 | 140 | 0 | 0 | 0 | 0 | 0
Batch_4 | Tea_100g | 2325 | 230 | 0.2274 | 2.83 | 16.3 | 1.3813 | 1.1321 | 5.443 | 0.9587 | 4.89 | 5.2 | 0.8756 | 0.642 | 3.1615 | 0.9146 | 96 | 375 | 95.2 | 24.1 | 0.73 | 0.3139785 | 3.270609
Batch_5 | Tea_100g | 2400 | 230 | 0.0397 | 3.43 | 5.2 | 1.0447 | 0.9205 | 3.6927 | 1.1261 | 4.96 | 4.7 | 0.7367 | 0.7266 | 2.8772 | 0.9322 | 194.5 | 500 | 210.9 | 166.5 | 0.82 | 0.3416667 | 1.756641
Batch_6 | Pineapple_juice | 2500 | 230 | 0.7702 | 2.67 | 11.3 | 0.9177 | 0.7838 | 7.3545 | 0.9295 | 3.88 | 7 | 0.4663 | 0.2515 | 6.8865 | 0.3437 | 168 | 500 | 407.6 | 217.5 | 2.89 | 1.156 | 6.880952
Batch_7 | Pineapple_juice | 2500 | 230 | 0.9352 | 2.83 | 9.9 | 0.9282 | 0.6762 | 4.6197 | 0.86 | 3.92 | 7 | 0.5098 | 0.2781 | 6.0732 | 0.3702 | 165.5 | 500 | 396.6 | 217 | 2.34 | 0.936 | 5.655589

## time_series
Batch_id | Time_h | Level_cm | Cellulose_disks_thickness_mm_offline | Cellulose_disks_thickness_std_mm_offline | Temperature_medium_C_offline | Temp_bath_C | brix_offline | pH_offline | TPC_mg_ml_offline | TFC_mg_ml_offline | Proteins_mg_ml_offline | FRAP_mg_ml_offline | pH_online | TDS_ppm_online | Dissolved_oxygen_ppm_online | CO2_ppm_online | O2_volperc_online | disks_RPM
Batch_1 | 0 | 6.8 | 0 | 0 | 29.9 | 40 | 10.7 | 3.3 | 0.7998034 | 0.5868383 | 4.061444 | 0.8807707 |  |  |  |  | 20.6 | 10
Batch_1 | 0.5 |  |  |  |  | 40 | [9 empty] | 1210 | 20.6 | 10
Batch_1 | 1 |  |  |  |  | 40 | [9 empty] | 1287 | 20.6 | 10
Batch_1 | 1.5 |  |  |  |  | 40 | [9 empty] | 1040 | 20.3 | 10
Batch_1 | 2 |  |  |  |  | 40 | [9 empty] | 957 | 20.2 | 10
Batch_1 | 2.5 |  |  |  |  | 40 | [9 empty] | 925 | 20.2 | 10
Batch_1 | 3 |  |  |  |  | 40 | [9 empty] | 924 | 20.2 | 10
Batch_1 | 3.5 |  |  |  |  | 40 | [9 empty] | 781 | 20.2 | 10
Batch_1 | 4 |  |  |  |  | 40 | [9 empty] | 771 | 20.2 | 10
Batch_1 | 4.5 |  |  |  |  | 40 | [9 empty] | 1041 | 20.2 | 10
Batch_1 | 5 |  |  |  |  | 40 | [9 empty] | 2068 | 20.1 | 10
Batch_1 | 5.5 |  |  |  |  | 40 | [9 empty] | 2821 | 20.1 | 10
Batch_1 | 6 |  |  |  |  | 40 | [9 empty] | 3396 | 20.1 | 10
Batch_1 | 6.5 |  |  |  |  | 40 | [9 empty] | 3939 | 20.1 | 10
Batch_1 | 7 |  |  |  |  | 40 | [9 empty] | 4489 | 20 | 10
Batch_1 | 7.5 | 6.6 | 0.035 | 0.1143095 | 28.4 | 40 | 10.8 | 3.17 | 0.7677277 | 0.566855 | 3.351642 | 0.8234115 |  |  |  | 5062 | 19.9 | 10
Batch_1 | 8 |  |  |  |  | 40 | [9 empty] | 5747 | 19.9 | 10
Batch_1 | 8.5 |  |  |  |  | 40 | [9 empty] | 6473 | 19.9 | 10
Batch_1 | 9 |  |  |  |  | 40 | [10 empty] | 20.2 | 10
Batch_1 | 9.5 |  |  |  |  | 40 | [10 empty] | 20 | 10
Batch_1 | 10 |  |  |  |  | 40 | [10 empty] | 20 | 10
Batch_1 | 10.5 |  |  |  |  | 40 | [10 empty] | 20 | 10
Batch_1 | 11 |  |  |  |  | 40 | [10 empty] | 20 | 10
Batch_1 | 11.5 |  |  |  |  | 40 | [9 empty] | 7203 | 19.9 | 10
Batch_1 | 12 |  |  |  |  | 40 | [9 empty] | 7569 | 19.9 | 10
Batch_1 | 12.5 |  |  |  |  | 40 | [9 empty] | 7777 | 19.8 | 10
Batch_1 | 13 |  |  |  |  | 40 | [9 empty] | 7875 | 19.9 | 10
Batch_1 | 13.5 |  |  |  |  | 40 | [9 empty] | 7919 | 19.8 | 10
Batch_1 | 14 |  |  |  |  | 40 | [9 empty] | 7945 | 19.8 | 10
Batch_1 | 14.5 |  |  |  |  | 40 | [9 empty] | 7890 | 19.8 | 10
Batch_1 | 15 |  |  |  |  | 40 | [9 empty] | 7856 | 19.8 | 10
Batch_1 | 15.5 |  |  |  |  | 40 | [9 empty] | 7747 | 19.8 | 10
Batch_1 | 16 |  |  |  |  | 40 | [9 empty] | 7612 | 19.8 | 10
Batch_1 | 16.5 |  |  |  |  | 40 | [9 empty] | 7408 | 19.8 | 10
Batch_1 | 17 |  |  |  |  | 40 | [9 empty] | 7243 | 19.8 | 10
Batch_1 | 17.5 |  |  |  |  | 40 | [9 empty] | 7051 | 19.8 | 10
Batch_1 | 18 |  |  |  |  | 40 | [9 empty] | 6929 | 19.7 | 10
Batch_1 | 18.5 |  |  |  |  | 40 | [9 empty] | 6805 | 19.7 | 10
Batch_1 | 19 |  |  |  |  | 40 | [9 empty] | 6682 | 19.8 | 10
Batch_1 | 19.5 |  |  |  |  | 40 | [9 empty] | 6546 | 19.8 | 10
Batch_1 | 20 |  |  |  |  | 40 | [9 empty] | 6387 | 19.8 | 10
Batch_1 | 20.5 |  |  |  |  | 40 | [9 empty] | 6274 | 19.8 | 10
Batch_1 | 21 |  |  |  |  | 40 | [9 empty] | 6133 | 19.8 | 10
Batch_1 | 21.5 |  |  |  |  | 40 | [9 empty] | 6010 | 19.8 | 10
Batch_1 | 22 |  |  |  |  | 40 | [9 empty] | 5846 | 19.8 | 10
Batch_1 | 22.5 |  |  |  |  | 40 | [9 empty] | 5734 | 19.7 | 10
Batch_1 | 23 | 6.2 | 0.4375 | 0.0670199 | 29.4 | 40 | 10.7 | 3.16 | 0.8193437 | 0.547918 | 3.527282 | 0.8972673 |  |  |  | 5663 | 19.7 | 10
Batch_1 | 23.5 |  |  |  |  | 40 | [9 empty] | 5646 | 19.6 | 10
Batch_1 | 24 |  |  |  |  | 40 | [9 empty] | 5601 | 19.6 | 10
Batch_1 | 24.5 |  |  |  |  | 40 | [10 empty] | 19.8 | 10
Batch_1 | 25 |  |  |  |  | 40 | [10 empty] | 19.7 | 10
Batch_1 | 25.5 |  |  |  |  | 40 | [10 empty] | 19.7 | 10
Batch_1 | 26 |  |  |  |  | 40 | [9 empty] | 5286 | 19.6 | 10
Batch_1 | 26.5 |  |  |  |  | 40 | [9 empty] | 5255 | 19.5 | 10
Batch_1 | 27 |  |  |  |  | 40 | [9 empty] | 5204 | 19.5 | 10
Batch_1 | 27.5 |  |  |  |  | 40 | [9 empty] | 5095 | 19.5 | 10
Batch_1 | 28 |  |  |  |  | 40 | [9 empty] | 4980 | 19.5 | 10
Batch_1 | 28.5 |  |  |  |  | 40 | [9 empty] | 4743 | 19.5 | 10
Batch_1 | 29 |  |  |  |  | 40 | [9 empty] | 4574 | 19.5 | 10
Batch_1 | 29.5 |  |  |  |  | 40 | [9 empty] | 4459 | 19.5 | 10
Batch_1 | 30 |  |  |  |  | 40 | [9 empty] | 4344 | 19.5 | 10
Batch_1 | 30.5 |  |  |  |  | 40 | [9 empty] | 4167 | 19.5 | 10
Batch_1 | 31 |  |  |  |  | 40 | [9 empty] | 4012 | 19.5 | 10
Batch_1 | 31.5 |  |  |  |  | 40 | [9 empty] | 3905 | 19.5 | 10
Batch_1 | 32 |  |  |  |  | 40 | [9 empty] | 3826 |  | 10
Batch_1 | 32.5 | 5.5 | 1.02 | 0.3018554 | 29.3 | 40 | 10.65 | 2.97 | 0.8069313 | 0.5589035 | 3.335949 | 0.8920529 | [5 empty] | 10
Batch_1 | 33 |  |  |  |  | 40 | [11 empty] | 10
Batch_1 | 33.5 |  |  |  |  | 40 | [11 empty] | 10
Batch_1 | 34 |  |  |  |  | 40 | [11 empty] | 10
Batch_1 | 34.5 |  |  |  |  | 40 | [11 empty] | 10
Batch_1 | 35 |  |  |  |  | 40 | [11 empty] | 10
Batch_1 | 35.5 |  |  |  |  | 40 | [11 empty] | 10
Batch_1 | 36 |  |  |  |  | 40 | [11 empty] | 10
Batch_1 | 36.5 |  |  |  |  | 40 | [11 empty] | 10
Batch_1 | 37 |  |  |  |  | 40 | [11 empty] | 10
Batch_1 | 37.5 |  |  |  |  | 40 | [11 empty] | 10
Batch_1 | 38 |  |  |  |  | 40 | [11 empty] | 10
Batch_1 | 38.5 |  |  |  |  | 40 | [11 empty] | 10
Batch_1 | 39 |  |  |  |  | 40 | [11 empty] | 10
Batch_1 | 39.5 |  |  |  |  | 40 | [11 empty] | 10
Batch_1 | 40 |  |  |  |  | 40 | [11 empty] | 10
Batch_1 | 40.5 |  |  |  |  | 40 | [11 empty] | 10
Batch_1 | 41 |  |  |  |  | 40 | [11 empty] | 10
Batch_1 | 41.5 |  |  |  |  | 40 | [11 empty] | 10
Batch_1 | 42 |  |  |  |  | 40 | [11 empty] | 10
Batch_1 | 42.5 |  |  |  |  | 40 | [11 empty] | 10
Batch_1 | 43 |  |  |  |  | 40 | [11 empty] | 10
Batch_1 | 43.5 |  |  |  |  | 40 | [11 empty] | 10
Batch_1 | 44 |  |  |  |  | 40 | [11 empty] | 10
Batch_1 | 44.5 |  |  |  |  | 40 | [11 empty] | 10
Batch_1 | 45 |  |  |  |  | 40 | [11 empty] | 10
Batch_1 | 45.5 |  |  |  |  | 40 | [11 empty] | 10
Batch_1 | 46 |  |  |  |  | 40 | [11 empty] | 10
Batch_1 | 46.5 |  |  |  |  | 40 | [11 empty] | 10
Batch_1 | 47 | 4 | 2.36875 | 1.271327 | 29.8 | 40 | 10.5 | 2.88 | 0.8199582 | 0.5745972 | 3.445799 | 0.8543191 | [5 empty] | 10
Batch_1 | 47.5 |  |  |  |  | 40 | [11 empty] | 10
Batch_1 | 48 |  |  |  |  | 40 | [11 empty] | 10
Batch_1 | 48.5 |  |  |  |  | 40 | [11 empty] | 10
Batch_1 | 49 |  |  |  |  | 40 | [11 empty] | 10
Batch_1 | 49.5 |  |  |  |  | 40 | [11 empty] | 10
Batch_1 | 50 |  |  |  |  | 40 | [11 empty] | 10
Batch_1 | 50.5 |  |  |  |  | 40 | [11 empty] | 10
Batch_1 | 51 |  |  |  |  | 40 | [11 empty] | 10
Batch_1 | 51.5 |  |  |  |  | 40 | [11 empty] | 10
Batch_1 | 52 |  |  |  |  | 40 | [11 empty] | 10
Batch_1 | 52.5 |  |  |  |  | 40 | [11 empty] | 10
Batch_1 | 53 |  |  |  |  | 40 | [11 empty] | 10
Batch_1 | 53.5 |  |  |  |  | 40 | [11 empty] | 10
Batch_1 | 54 |  |  |  |  | 40 | [11 empty] | 10
Batch_1 | 54.5 |  |  |  |  | 40 | [11 empty] | 10
Batch_1 | 55 |  |  |  |  | 40 | [11 empty] | 10
Batch_1 | 55.5 | 3.2 | 4.11625 | 0.3285162 | 30.7 | 40 | 10.6 | 2.85 | 0.8081603 | 0.5689475 | 3.707146 | 0.9478002 | [5 empty] | 10
Batch_1 | 56 |  |  |  |  | 38 | [11 empty] | 10
Batch_1 | 56.5 |  |  |  |  | 38 | [11 empty] | 10
Batch_1 | 57 |  |  |  |  | 38 | [11 empty] | 10
Batch_1 | 57.5 |  |  |  |  | 38 | [11 empty] | 10
Batch_1 | 58 |  |  |  |  | 38 | [11 empty] | 10
Batch_1 | 58.5 |  |  |  |  | 38 | [11 empty] | 10
Batch_1 | 59 |  |  |  |  | 38 | [11 empty] | 10
Batch_1 | 59.5 |  |  |  |  | 38 | [11 empty] | 10
Batch_1 | 60 |  |  |  |  | 38 | [11 empty] | 10
Batch_1 | 60.5 |  |  |  |  | 38 | [11 empty] | 10
Batch_1 | 61 |  |  |  |  | 38 | [11 empty] | 10
Batch_1 | 61.5 |  |  |  |  | 38 | [11 empty] | 10
Batch_1 | 62 |  |  |  |  | 38 | [11 empty] | 10
Batch_1 | 62.5 |  |  |  |  | 38 | [11 empty] | 10
Batch_1 | 63 |  |  |  |  | 38 | [11 empty] | 10
Batch_1 | 63.5 |  |  |  |  | 38 | [11 empty] | 10
Batch_1 | 64 |  |  |  |  | 38 | [11 empty] | 10
Batch_1 | 64.5 |  |  |  |  | 38 | [11 empty] | 10
Batch_1 | 65 |  |  |  |  | 38 | [11 empty] | 10
Batch_1 | 65.5 |  |  |  |  | 38 | [11 empty] | 10
Batch_1 | 66 |  |  |  |  | 38 | [11 empty] | 10
Batch_1 | 66.5 |  |  |  |  | 38 | [11 empty] | 10
Batch_1 | 67 |  |  |  |  | 38 | [11 empty] | 10
Batch_1 | 67.5 |  |  |  |  | 38 | [11 empty] | 10
Batch_1 | 68 |  |  |  |  | 38 | [11 empty] | 10
Batch_1 | 68.5 |  |  |  |  | 38 | [11 empty] | 10
Batch_1 | 69 |  |  |  |  | 38 | [11 empty] | 10
Batch_1 | 69.5 |  |  |  |  | 38 | [11 empty] | 10
Batch_1 | 70 |  |  |  |  | 38 | [11 empty] | 10
Batch_1 | 70.5 |  |  |  |  | 38 | [11 empty] | 10
Batch_1 | 71 | 2 | 5.4975 | 0.7558384 | 30.7 | 38 | 10.6 | 2.79 | 0.8811601 | 0.5788868 | 3.485031 | 0.8802966 | [5 empty] | 10
Batch_1 | 71.5 |  |  |  |  | 38 | [11 empty] | 10
Batch_1 | 72 |  |  |  |  | 38 | [11 empty] | 10
Batch_1 | 72.5 |  |  |  |  | 38 | [11 empty] | 10
Batch_1 | 73 |  |  |  |  | 38 | [11 empty] | 10
Batch_1 | 73.5 |  |  |  |  | 38 | [11 empty] | 10
Batch_1 | 74 |  |  |  |  | 38 | [11 empty] | 10
Batch_1 | 74.5 |  |  |  |  | 38 | [11 empty] | 10
Batch_1 | 75 |  |  |  |  | 38 | [11 empty] | 10
Batch_1 | 75.5 |  |  |  |  | 38 | [11 empty] | 10
Batch_1 | 76 |  |  |  |  | 38 | [11 empty] | 10
Batch_1 | 76.5 |  |  |  |  | 38 | [11 empty] | 10
Batch_1 | 77 |  |  |  |  | 38 | [11 empty] | 10
Batch_1 | 77.5 |  |  |  |  | 38 | [11 empty] | 10
Batch_1 | 78 |  |  |  |  | 38 | [11 empty] | 10
Batch_1 | 78.5 |  |  |  |  | 38 | [11 empty] | 10
Batch_1 | 79 |  |  |  |  | 38 | [11 empty] | 10
Batch_1 | 79.5 |  |  |  |  | 38 | [11 empty] | 10
Batch_1 | 80 | 1.9 | 6.63125 | 0.7465406 | 30.9 | 38 | 10.35 | 2.76 | 0.8834951 | 0.5930111 | 3.600917 | 0.9197369 | [5 empty] | 10
Batch_1 | 80.5 |  |  |  |  | 36.5 | [11 empty] | 10
Batch_1 | 81 |  |  |  |  | 36.5 | [11 empty] | 10
Batch_1 | 81.5 |  |  |  |  | 36.5 | [11 empty] | 10
Batch_1 | 82 |  |  |  |  | 36.5 | [11 empty] | 10
Batch_1 | 82.5 |  |  |  |  | 36.5 | [11 empty] | 10
Batch_1 | 83 |  |  |  |  | 36.5 | [11 empty] | 10
Batch_1 | 83.5 |  |  |  |  | 36.5 | [11 empty] | 10
Batch_1 | 84 |  |  |  |  | 36.5 | [11 empty] | 10
Batch_1 | 84.5 |  |  |  |  | 36.5 | [11 empty] | 10
Batch_1 | 85 |  |  |  |  | 36.5 | [11 empty] | 10
Batch_1 | 85.5 |  |  |  |  | 36.5 | [11 empty] | 10
Batch_1 | 86 |  |  |  |  | 36.5 | [11 empty] | 10
Batch_1 | 86.5 |  |  |  |  | 36.5 | [11 empty] | 10
Batch_1 | 87 |  |  |  |  | 36.5 | [11 empty] | 10
Batch_1 | 87.5 |  |  |  |  | 36.5 | [11 empty] | 10
Batch_1 | 88 |  |  |  |  | 36.5 | [11 empty] | 10
Batch_1 | 88.5 |  |  |  |  | 36.5 | [11 empty] | 10
Batch_1 | 89 |  |  |  |  | 36.5 | [11 empty] | 10
Batch_1 | 89.5 |  |  |  |  | 36.5 | [11 empty] | 10
Batch_1 | 90 |  |  |  |  | 36.5 | [11 empty] | 10
Batch_1 | 90.5 |  |  |  |  | 36.5 | [11 empty] | 10
Batch_1 | 91 |  |  |  |  | 36.5 | [11 empty] | 10
Batch_1 | 91.5 |  |  |  |  | 36.5 | [11 empty] | 10
Batch_1 | 92 |  |  |  |  | 36.5 | [11 empty] | 10
Batch_1 | 92.5 |  |  |  |  | 36.5 | [11 empty] | 10
Batch_1 | 93 |  |  |  |  | 36.5 | [11 empty] | 10
Batch_1 | 93.5 |  |  |  |  | 36.5 | [11 empty] | 10
Batch_1 | 94 | 1.8 | 7.43125 | 0.9690061 | 29.8 | 36.5 | 10.35 | 2.72 | 0.8311417 | 0.5752249 | 3.635321 | 1.001083 | [5 empty] | 10
Batch_1 | 94.5 |  |  |  |  | 36.5 | [11 empty] | 10
Batch_1 | 95 |  |  |  |  | 36.5 | [11 empty] | 10
Batch_1 | 95.5 |  |  |  |  | 36.5 | [11 empty] | 10
Batch_1 | 96 |  |  |  |  | 36.5 | [11 empty] | 10
Batch_1 | 96.5 |  |  |  |  | 36.5 | [11 empty] | 10
Batch_1 | 97 |  |  |  |  | 36.5 | [11 empty] | 10
Batch_1 | 97.5 |  |  |  |  | 36.5 | [11 empty] | 10
Batch_1 | 98 |  |  |  |  | 36.5 | [11 empty] | 10
Batch_1 | 98.5 |  |  |  |  | 36.5 | [11 empty] | 10
Batch_1 | 99 |  |  |  |  | 36.5 | [11 empty] | 10
Batch_1 | 99.5 |  |  |  |  | 36.5 | [11 empty] | 10
Batch_1 | 100 | 1.5 | 7.465 | 0.9500263 | 28.6 | 36.5 | 10.25 | 2.69 | 0.8522797 | 0.5641348 | 3.779575 | 1.036446 | [5 empty] | 10
Batch_2 | 0 | 6.8 | 0 | 0 | 28.1 | 40 | 10.95 | 3.47 | 0.7460981 | 0.559322 | 3.816393 | 0.8679715 |  |  |  |  | 20.8 | 10
Batch_2 | 0.5 |  |  |  |  | 40 | [9 empty] | 765 | 20.7 | 10
Batch_2 | 1 |  |  |  |  | 40 | [9 empty] | 1329 | 20.7 | 10
Batch_2 | 1.5 |  |  |  |  | 40 | [9 empty] | 2199 | 20.2 | 10
Batch_2 | 2 |  |  |  |  | 40 | [9 empty] | 2522 | 20.2 | 10
Batch_2 | 2.5 |  |  |  |  | 40 | [9 empty] | 2740 | 20.2 | 10
Batch_2 | 3 |  |  |  |  | 40 | [9 empty] | 2748 | 20.2 | 10
Batch_2 | 3.5 |  |  |  |  | 40 | [9 empty] | 3082 | 20.2 | 10
Batch_2 | 4 |  |  |  |  | 40 | [9 empty] | 3193 | 20.2 | 10
Batch_2 | 4.5 |  |  |  |  | 40 | [9 empty] | 3620 | 20.2 | 10
Batch_2 | 5 |  |  |  |  | 40 | [9 empty] | 4089 | 20.2 | 10
Batch_2 | 5.5 |  |  |  |  | 40 | [9 empty] | 4573 | 20.2 | 10
Batch_2 | 6 |  |  |  |  | 40 | [9 empty] | 5122 | 20.1 | 10
Batch_2 | 6.5 |  |  |  |  | 40 | [9 empty] | 5805 | 20.1 | 10
Batch_2 | 7 |  |  |  |  | 40 | [9 empty] | 6492 | 20.1 | 10
Batch_2 | 7.5 |  |  |  |  | 40 | [9 empty] | 7120 | 20.1 | 10
Batch_2 | 8 |  |  |  |  | 40 | [9 empty] | 7702 | 20.1 | 10
Batch_2 | 8.5 |  |  |  |  | 40 | [9 empty] | 8238 | 20 | 10
Batch_2 | 9 |  |  |  |  | 40 | [9 empty] | 8754 | 20 | 10
Batch_2 | 9.5 |  |  |  |  | 40 | [9 empty] | 9145 | 20 | 10
Batch_2 | 10 |  |  |  |  | 40 | [9 empty] | 9538 | 20 | 10
Batch_2 | 10.5 |  |  |  |  | 40 | [9 empty] | 9867 | 19.9 | 10
Batch_2 | 11 |  |  |  |  | 40 | [9 empty] | 10026 | 19.9 | 10
Batch_2 | 11.5 |  |  |  |  | 40 | [9 empty] | 9996 | 19.9 | 10
Batch_2 | 12 |  |  |  |  | 40 | [9 empty] | 9862 | 19.9 | 10
Batch_2 | 12.5 |  |  |  |  | 40 | [9 empty] | 9660 | 19.9 | 10
Batch_2 | 13 |  |  |  |  | 40 | [9 empty] | 9388 | 19.9 | 10
Batch_2 | 13.5 |  |  |  |  | 40 | [9 empty] | 9085 | 19.9 | 10
Batch_2 | 14 |  |  |  |  | 40 | [9 empty] | 8806 | 19.9 | 10
Batch_2 | 14.5 |  |  |  |  | 40 | [9 empty] | 8503 | 19.9 | 10
Batch_2 | 15 |  |  |  |  | 40 | [9 empty] | 8246 | 19.9 | 10
Batch_2 | 15.5 |  |  |  |  | 40 | [9 empty] | 7984 | 19.9 | 10
Batch_2 | 16 |  |  |  |  | 40 | [9 empty] | 7743 | 19.9 | 10
Batch_2 | 16.5 |  |  |  |  | 40 | [9 empty] | 7561 | 19.9 | 10
Batch_2 | 17 |  |  |  |  | 40 | [9 empty] | 7373 | 19.9 | 10
Batch_2 | 17.5 | 6.6 | 0.165 | 0.1927001 | 29.6 | 40 | 10.7 | 3.47 | 0.7287698 | 0.527307 | 3.482014 | 0.8628519 |  |  |  | 7275 | 19.9 | 10
Batch_2 | 18 |  |  |  |  | 40 | [9 empty] | 7224 | 19.9 | 10
Batch_2 | 18.5 |  |  |  |  | 40 | [9 empty] | 7222 | 19.9 | 10
Batch_2 | 19 |  |  |  |  | 40 | [9 empty] | 7241 | 19.8 | 10
Batch_2 | 19.5 |  |  |  |  | 40 | [10 empty] | 19.8 | 10
Batch_2 | 20 |  |  |  |  | 40 | [11 empty] | 10
Batch_2 | 20.5 |  |  |  |  | 40 | [11 empty] | 10
Batch_2 | 21 |  |  |  |  | 40 | [11 empty] | 10
Batch_2 | 21.5 |  |  |  |  | 40 | [11 empty] | 10
Batch_2 | 22 |  |  |  |  | 40 | [11 empty] | 10
Batch_2 | 22.5 |  |  |  |  | 40 | [11 empty] | 10
Batch_2 | 23 |  |  |  |  | 40 | [11 empty] | 10
Batch_2 | 23.5 |  |  |  |  | 40 | [11 empty] | 10
Batch_2 | 24 |  |  |  |  | 40 | [11 empty] | 10
Batch_2 | 24.5 |  |  |  |  | 40 | [11 empty] | 10
Batch_2 | 25 |  |  |  |  | 40 | [11 empty] | 10
Batch_2 | 25.5 |  |  |  |  | 40 | [11 empty] | 10
Batch_2 | 26 |  |  |  |  | 40 | [11 empty] | 10
Batch_2 | 26.5 |  |  |  |  | 40 | [11 empty] | 10
Batch_2 | 27 | 6.5 | 0.3325 | 0.2010597 | 28.1 | 40 | 10.8 | 3.19 | 0.8235222 | 0.5369324 | 3.952197 | 0.8692988 | [5 empty] | 10
Batch_2 | 27.5 |  |  |  |  | 40 | [11 empty] | 10
Batch_2 | 28 |  |  |  |  | 40 | [11 empty] | 10
Batch_2 | 28.5 |  |  |  |  | 40 | [11 empty] | 10
Batch_2 | 29 |  |  |  |  | 40 | [11 empty] | 10
Batch_2 | 29.5 |  |  |  |  | 40 | [11 empty] | 10
Batch_2 | 30 |  |  |  |  | 40 | [11 empty] | 10
Batch_2 | 30.5 |  |  |  |  | 40 | [11 empty] | 10
Batch_2 | 31 |  |  |  |  | 40 | [11 empty] | 10
Batch_2 | 31.5 |  |  |  |  | 40 | [11 empty] | 10
Batch_2 | 32 |  |  |  |  | 40 | [11 empty] | 10
Batch_2 | 32.5 |  |  |  |  | 40 | [11 empty] | 10
Batch_2 | 33 |  |  |  |  | 40 | [11 empty] | 10
Batch_2 | 33.5 |  |  |  |  | 40 | [11 empty] | 10
Batch_2 | 34 |  |  |  |  | 40 | [11 empty] | 10
Batch_2 | 34.5 |  |  |  |  | 40 | [11 empty] | 10
Batch_2 | 35 |  |  |  |  | 40 | [11 empty] | 10
Batch_2 | 35.5 |  |  |  |  | 40 | [11 empty] | 10
Batch_2 | 36 |  |  |  |  | 40 | [11 empty] | 10
Batch_2 | 36.5 |  |  |  |  | 40 | [11 empty] | 10
Batch_2 | 37 |  |  |  |  | 40 | [11 empty] | 10
Batch_2 | 37.5 |  |  |  |  | 40 | [11 empty] | 10
Batch_2 | 38 |  |  |  |  | 40 | [11 empty] | 10
Batch_2 | 38.5 |  |  |  |  | 40 | [11 empty] | 10
Batch_2 | 39 |  |  |  |  | 40 | [11 empty] | 10
Batch_2 | 39.5 |  |  |  |  | 40 | [11 empty] | 10
Batch_2 | 40 |  |  |  |  | 40 | [11 empty] | 10
Batch_2 | 40.5 |  |  |  |  | 40 | [11 empty] | 10
Batch_2 | 41 |  |  |  |  | 40 | [11 empty] | 10
Batch_2 | 41.5 | 5.8 | 1.07 | 0.3233419 | 29.2 | 40 | 10.9 | 3.06 | 0.8065626 | 0.5508475 | 3.822429 | 0.880107 | [5 empty] | 10
Batch_2 | 42 |  |  |  |  | 40 | [11 empty] | 10
Batch_2 | 42.5 |  |  |  |  | 40 | [11 empty] | 10
Batch_2 | 43 |  |  |  |  | 40 | [11 empty] | 10
Batch_2 | 43.5 |  |  |  |  | 40 | [11 empty] | 10
Batch_2 | 44 |  |  |  |  | 40 | [11 empty] | 10
Batch_2 | 44.5 |  |  |  |  | 40 | [11 empty] | 10
Batch_2 | 45 |  |  |  |  | 40 | [11 empty] | 10
Batch_2 | 45.5 |  |  |  |  | 40 | [11 empty] | 10
Batch_2 | 46 |  |  |  |  | 40 | [11 empty] | 10
Batch_2 | 46.5 |  |  |  |  | 40 | [11 empty] | 10
Batch_2 | 47 |  |  |  |  | 40 | [11 empty] | 10
Batch_2 | 47.5 |  |  |  |  | 40 | [11 empty] | 10
Batch_2 | 48 |  |  |  |  | 40 | [11 empty] | 10
Batch_2 | 48.5 |  |  |  |  | 40 | [11 empty] | 10
Batch_2 | 49 |  |  |  |  | 40 | [11 empty] | 10
Batch_2 | 49.5 |  |  |  |  | 40 | [11 empty] | 10
Batch_2 | 50 |  |  |  |  | 40 | [11 empty] | 10
Batch_2 | 50.5 | 4.9 | 2.06 | 0.655782 | 30.5 | 40 | 10.95 | 2.99 | 0.80263 | 0.5122411 | 3.695075 | 0.9171771 | [5 empty] | 10
Batch_2 | 51 |  |  |  |  | 40 | [11 empty] | 10
Batch_2 | 51.5 |  |  |  |  | 40 | [11 empty] | 10
Batch_2 | 52 |  |  |  |  | 40 | [11 empty] | 10
Batch_2 | 52.5 |  |  |  |  | 40 | [11 empty] | 10
Batch_2 | 53 |  |  |  |  | 40 | [11 empty] | 10
Batch_2 | 53.5 |  |  |  |  | 40 | [11 empty] | 10
Batch_2 | 54 |  |  |  |  | 40 | [11 empty] | 10
Batch_2 | 54.5 |  |  |  |  | 40 | [11 empty] | 10
Batch_2 | 55 |  |  |  |  | 40 | [11 empty] | 10
Batch_2 | 55.5 |  |  |  |  | 40 | [11 empty] | 10
Batch_2 | 56 |  |  |  |  | 40 | [11 empty] | 10
Batch_2 | 56.5 |  |  |  |  | 40 | [11 empty] | 10
Batch_2 | 57 |  |  |  |  | 40 | [11 empty] | 10
Batch_2 | 57.5 |  |  |  |  | 40 | [11 empty] | 10
Batch_2 | 58 |  |  |  |  | 40 | [11 empty] | 10
Batch_2 | 58.5 |  |  |  |  | 40 | [11 empty] | 10
Batch_2 | 59 |  |  |  |  | 40 | [11 empty] | 10
Batch_2 | 59.5 |  |  |  |  | 40 | [11 empty] | 10
Batch_2 | 60 |  |  |  |  | 40 | [11 empty] | 10
Batch_2 | 60.5 |  |  |  |  | 40 | [11 empty] | 10
Batch_2 | 61 |  |  |  |  | 40 | [11 empty] | 10
Batch_2 | 61.5 |  |  |  |  | 40 | [11 empty] | 10
Batch_2 | 62 |  |  |  |  | 40 | [11 empty] | 10
Batch_2 | 62.5 |  |  |  |  | 40 | [11 empty] | 10
Batch_2 | 63 |  |  |  |  | 40 | [11 empty] | 10
Batch_2 | 63.5 |  |  |  |  | 40 | [11 empty] | 10
Batch_2 | 64 |  |  |  |  | 40 | [11 empty] | 10
Batch_2 | 64.5 |  |  |  |  | 40 | [11 empty] | 10
Batch_2 | 65 |  |  |  |  | 40 | [11 empty] | 10
Batch_2 | 65.5 | 3.2 | 5.42875 | 0.3085551 | 28.9 | 40 | 10.7 | 2.95 | 0.7916923 | 0.5354677 | 3.914775 | 0.9241929 | [5 empty] | 10
Batch_2 | 66 |  |  |  |  | 40 | [11 empty] | 10
Batch_2 | 66.5 |  |  |  |  | 40 | [11 empty] | 10
Batch_2 | 67 |  |  |  |  | 40 | [11 empty] | 10
Batch_2 | 67.5 |  |  |  |  | 40 | [11 empty] | 10
Batch_2 | 68 |  |  |  |  | 40 | [11 empty] | 10
Batch_2 | 68.5 |  |  |  |  | 40 | [11 empty] | 10
Batch_2 | 69 |  |  |  |  | 40 | [11 empty] | 10
Batch_2 | 69.5 |  |  |  |  | 40 | [11 empty] | 10
Batch_2 | 70 |  |  |  |  | 40 | [11 empty] | 10
Batch_2 | 70.5 |  |  |  |  | 40 | [11 empty] | 10
Batch_2 | 71 |  |  |  |  | 40 | [11 empty] | 10
Batch_2 | 71.5 |  |  |  |  | 40 | [11 empty] | 10
Batch_2 | 72 |  |  |  |  | 40 | [11 empty] | 10
Batch_2 | 72.5 |  |  |  |  | 40 | [11 empty] | 10
Batch_2 | 73 |  |  |  |  | 40 | [11 empty] | 10
Batch_2 | 73.5 |  |  |  |  | 40 | [11 empty] | 10
Batch_2 | 74 |  |  |  |  | 40 | [11 empty] | 10
Batch_2 | 74.5 | 2.4 | 6.0225 | 0.3234836 | 29.8 | 40 | 10.65 | 2.86 | 0.8259801 | 0.5301318 | 3.841743 | 0.9086443 | [5 empty] | 10
Batch_2 | 75 |  |  |  |  | 40 | [11 empty] | 10
Batch_2 | 75.5 |  |  |  |  | 40 | [11 empty] | 10
Batch_2 | 76 |  |  |  |  | 40 | [11 empty] | 10
Batch_2 | 76.5 |  |  |  |  | 40 | [11 empty] | 10
Batch_2 | 77 |  |  |  |  | 40 | [11 empty] | 10
Batch_2 | 77.5 |  |  |  |  | 40 | [11 empty] | 10
Batch_2 | 78 |  |  |  |  | 40 | [11 empty] | 10
Batch_2 | 78.5 |  |  |  |  | 40 | [11 empty] | 10
Batch_2 | 79 |  |  |  |  | 40 | [11 empty] | 10
Batch_2 | 79.5 |  |  |  |  | 40 | [11 empty] | 10
Batch_2 | 80 |  |  |  |  | 40 | [11 empty] | 10
Batch_2 | 80.5 |  |  |  |  | 40 | [11 empty] | 10
Batch_2 | 81 |  |  |  |  | 40 | [11 empty] | 10
Batch_2 | 81.5 |  |  |  |  | 40 | [11 empty] | 10
Batch_2 | 82 |  |  |  |  | 40 | [11 empty] | 10
Batch_2 | 82.5 |  |  |  |  | 40 | [11 empty] | 10
Batch_2 | 83 |  |  |  |  | 40 | [11 empty] | 10
Batch_2 | 83.5 |  |  |  |  | 40 | [11 empty] | 10
Batch_2 | 84 |  |  |  |  | 40 | [11 empty] | 10
Batch_2 | 84.5 |  |  |  |  | 40 | [11 empty] | 10
Batch_2 | 85 |  |  |  |  | 40 | [11 empty] | 10
Batch_2 | 85.5 |  |  |  |  | 40 | [11 empty] | 10
Batch_2 | 86 |  |  |  |  | 40 | [11 empty] | 10
Batch_2 | 86.5 |  |  |  |  | 40 | [11 empty] | 10
Batch_2 | 87 |  |  |  |  | 40 | [11 empty] | 10
Batch_2 | 87.5 |  |  |  |  | 40 | [11 empty] | 10
Batch_2 | 88 | 1.7 | 6.52625 | 1.202133 | 27.8 | 40 | 10.7 | 2.87 | 0.7727664 | 0.5810839 | 4.131458 | 0.9154706 | [5 empty] | 10
Batch_2 | 88.5 |  |  |  |  | 40 | [11 empty] | 10
Batch_2 | 89 |  |  |  |  | 40 | [11 empty] | 10
Batch_2 | 89.5 |  |  |  |  | 40 | [11 empty] | 10
Batch_2 | 90 |  |  |  |  | 40 | [11 empty] | 10
Batch_2 | 90.5 |  |  |  |  | 40 | [11 empty] | 10
Batch_2 | 91 |  |  |  |  | 40 | [11 empty] | 10
Batch_2 | 91.5 |  |  |  |  | 40 | [11 empty] | 10
Batch_2 | 92 |  |  |  |  | 40 | [11 empty] | 10
Batch_2 | 92.5 |  |  |  |  | 40 | [11 empty] | 10
Batch_2 | 93 |  |  |  |  | 40 | [11 empty] | 10
Batch_2 | 93.5 |  |  |  |  | 40 | [11 empty] | 10
Batch_2 | 94 |  |  |  |  | 40 | [11 empty] | 10
Batch_2 | 94.5 |  |  |  |  | 40 | [11 empty] | 10
Batch_2 | 95 |  |  |  |  | 40 | [11 empty] | 10
Batch_2 | 95.5 |  |  |  |  | 40 | [11 empty] | 10
Batch_2 | 96 | 1.7 | 6.88 | 0.7451734 | 28.7 | 40 | 10.55 | 2.83 | 0.7974684 | 0.5096254 | 4.188194 | 0.9440079 | [5 empty] | 10
Batch_3 | 0 | 6.8 | 0 | 0 | 22.4 | 40 | 2.9 | 4.04 | 0.549957 | 0.5815024 | 3.300338 | 7.558515 | 4.3 | 430 |  |  | 20.7 | 10
Batch_3 | 0.5 |  |  |  |  | 40 | [6 empty] | 4.2 | 443 |  | 500 | 20.7 | 10
Batch_3 | 1 |  |  |  |  | 40 | [6 empty] | 4.14 | 447 |  |  | 20.7 | 10
Batch_3 | 1.5 |  |  |  |  | 40 | [6 empty] | 4.03 | 459 |  | 1234 | 20.8 | 10
Batch_3 | 2 |  |  |  |  | 40 | [6 empty] | 3.99 | 461 |  | 1380 | 20.4 | 10
Batch_3 | 2.5 |  |  |  |  | 40 | [6 empty] | 3.98 | 468 |  | 1340 | 20.4 | 10
Batch_3 | 3 |  |  |  |  | 40 | [6 empty] | 3.97 | 471 |  |  | 20.4 | 10
Batch_3 | 3.5 |  |  |  |  | 40 | [6 empty] | 3.96 | 474 |  | 1369 | 20.4 | 10
Batch_3 | 4 |  |  |  |  | 40 | [6 empty] | 3.95 | 478 |  | 1473 | 20.4 | 10
Batch_3 | 4.5 |  |  |  |  | 40 | [6 empty] | 3.94 | 479 |  | 1557 | 20.4 | 10
Batch_3 | 5 |  |  |  |  | 40 | [6 empty] | 3.94 | 480 |  | 1668 | 20.3 | 10
Batch_3 | 5.5 |  |  |  |  | 40 | [6 empty] | 3.96 | 482 |  | 1804 | 20.3 | 10
Batch_3 | 6 |  |  |  |  | 40 | [6 empty] | 3.93 | 483 |  | 1985 | 20.3 | 10
Batch_3 | 6.5 |  |  |  |  | 40 | [6 empty] | 3.93 | 484 |  | 2305 | 20.3 | 10
Batch_3 | 7 |  |  |  |  | 40 | [6 empty] | 3.93 | 484 |  | 2625 | 20.3 | 10
Batch_3 | 7.5 |  |  |  |  | 40 | [6 empty] | 3.93 | 484 |  | 2979 | 20.3 | 10
Batch_3 | 8 |  |  |  |  | 40 | [6 empty] | 3.95 | 485 |  | 3375 | 20.3 | 10
Batch_3 | 8.5 |  |  |  |  | 40 | [6 empty] | 3.92 | 485 |  | 3840 | 20.3 | 10
Batch_3 | 9 |  |  |  |  | 40 | [6 empty] | 3.93 | 485 |  | 4357 |  | 10
Batch_3 | 9.5 |  |  |  |  | 40 | [6 empty] | 3.92 | 485 |  |  | 20.4 | 10
Batch_3 | 10 |  |  |  |  | 40 | [6 empty] | 3.92 | 485 |  |  | 19.7 | 10
Batch_3 | 10.5 |  |  |  |  | 40 | [6 empty] | 3.92 | 483 |  | 3926 | 19.7 | 10
Batch_3 | 11 |  |  |  |  | 40 | [6 empty] | 3.92 | 483 |  | 3352 | 19.6 | 10
Batch_3 | 11.5 |  |  |  |  | 40 | [6 empty] | 3.91 | 483 |  |  | 19.5 | 10
Batch_3 | 12 |  |  |  |  | 40 | [6 empty] | 3.91 | 482 |  | 3749 | 19.5 | 10
Batch_3 | 12.5 |  |  |  |  | 40 | [6 empty] | 3.91 | 483 |  |  | 19.6 | 10
Batch_3 | 13 |  |  |  |  | 40 | [6 empty] | 3.91 | 482 |  | 3615 | 19.6 | 10
Batch_3 | 13.5 |  |  |  |  | 40 | [6 empty] | 3.9 | 481 |  |  | 19.6 | 10
Batch_3 | 14 |  |  |  |  | 40 | [6 empty] | 3.92 | 480 |  | 3491 | 19.6 | 10
Batch_3 | 14.5 |  |  |  |  | 40 | [6 empty] | 3.9 | 479 |  | 1991 | 19.9 | 10
Batch_3 | 15 |  |  |  |  | 40 | [6 empty] | 3.9 | 478 |  | 1006 | 20 | 10
Batch_3 | 15.5 |  |  |  |  | 40 | [6 empty] | 3.9 | 478 |  | 987 |  | 10
Batch_3 | 16 |  |  |  |  | 40 | [6 empty] | 3.88 | 476 |  | 2486 | 19.6 | 10
Batch_3 | 16.5 |  |  |  |  | 40 | [6 empty] | 3.89 | 460 |  | 3091 | 19.5 | 10
Batch_3 | 17 | 6.6 | 0 | 0 | 27.7 | 40 | 2.05 | 3.78 | 0.4789234 | 0.692195 | 3.245413 | 6.913141 | 3.99 | 456 |  | 3256 | 19.4 | 10
Batch_3 | 17.5 |  |  |  |  | 40 | [6 empty] | 4 | 453 |  | 3372 | 19.4 | 10
Batch_3 | 18 |  |  |  |  | 40 | [6 empty] | 3.99 | 451 |  | 3435 | 19.4 | 10
Batch_3 | 18.5 |  |  |  |  | 40 | [6 empty] | 3.97 | 452 |  | 3431 | 19.4 | 10
Batch_3 | 19 |  |  |  |  | 40 | [6 empty] | 3.97 | 451 |  | 3443 | 19.5 | 10
Batch_3 | 19.5 |  |  |  |  | 40 | [6 empty] | 3.97 | 452 |  | 3418 | 19.5 | 10
Batch_3 | 20 |  |  |  |  | 40 | [6 empty] | 3.96 | 453 |  | 1629 | 19.9 | 10
Batch_3 | 20.5 |  |  |  |  | 40 | [6 empty] | 3.94 | 453 |  |  | 19.7 | 10
Batch_3 | 21 |  |  |  |  | 40 | [6 empty] | 3.94 | 454 |  |  | 19.8 | 10
Batch_3 | 21.5 |  |  |  |  | 40 | [6 empty] | 3.94 | 453 |  | 1838 | 19.8 | 10
Batch_3 | 22 |  |  |  |  | 40 | [6 empty] | 3.93 | 453 |  |  | 19.8 | 10
Batch_3 | 22.5 |  |  |  |  | 40 | [6 empty] | 3.91 | 453 |  |  | 19.8 | 10
Batch_3 | 23 |  |  |  |  | 40 | [6 empty] | 3.89 | 451 |  |  | 19.8 | 10
Batch_3 | 23.5 |  |  |  |  | 40 | [6 empty] | 3.89 | 448 |  | 1784 | 19.8 | 10
Batch_3 | 24 |  |  |  |  | 40 | [6 empty] | 3.88 | 447 |  |  | 19.8 | 10
Batch_3 | 24.5 |  |  |  |  | 40 | [6 empty] | 3.89 | 444 |  | 1771 | 19.8 | 10
Batch_3 | 25 |  |  |  |  | 40 | [6 empty] | 3.88 | 440 |  | 1745 | 19.8 | 10
Batch_3 | 25.5 |  |  |  |  | 40 | [6 empty] | 3.86 | 447 |  |  | 19.8 | 10
Batch_3 | 26 | 6.6 | 0 | 0 | 29.6 | 40 | 1.65 | 3.47 | 0.4856827 | 0.8172212 | 3.491671 | 7.182756 | 3.86 | 448 |  | 1731 | 19.8 | 10
Batch_3 | 26.5 |  |  |  |  | 40 | [6 empty] | 3.63 | 433 |  | 1731 | 19.8 | 10
Batch_3 | 27 |  |  |  |  | 40 | [6 empty] | 3.62 | 435 |  |  | 19.8 | 10
Batch_3 | 27.5 |  |  |  |  | 40 | [6 empty] | 3.62 | 445 |  | 1702 | 19.8 | 10
Batch_3 | 28 |  |  |  |  | 40 | [6 empty] | 3.61 | 460 |  | 1699 | 19.8 | 10
Batch_3 | 28.5 |  |  |  |  | 40 | [6 empty] | 3.59 | 453 |  | 1728 | 19.8 | 10
Batch_3 | 29 |  |  |  |  | 40 | [6 empty] | 3.59 | 468 |  | 1781 | 19.8 | 10
Batch_3 | 29.5 |  |  |  |  | 40 | [6 empty] | 3.56 | 474 |  | 1840 | 19.8 | 10
Batch_3 | 30 |  |  |  |  | 40 | [6 empty] | 3.56 | 474 |  | 1971 | 19.8 | 10
Batch_3 | 30.5 |  |  |  |  | 40 | [6 empty] | 3.55 | 470 |  |  | 19.8 | 10
Batch_3 | 31 |  |  |  |  | 40 | [6 empty] | 3.55 | 473 |  | 2179 | 19.8 | 10
Batch_3 | 31.5 |  |  |  |  | 40 | [6 empty] | 3.55 | 470 |  | 2203 | 19.8 | 10
Batch_3 | 32 |  |  |  |  | 40 | [6 empty] | 3.55 | 472 |  | 2241 | 19.8 | 10
Batch_3 | 32.5 |  |  |  |  | 40 | [6 empty] | 3.53 | 470 |  | 2241 | 19.8 | 10
Batch_3 | 33 |  |  |  |  | 40 | [6 empty] | 3.52 | 472 |  | 2264 | 19.8 | 10
Batch_3 | 33.5 |  |  |  |  | 40 | [6 empty] | 3.51 | 536 |  | 1998 | 19.8 | 10
Batch_3 | 34 |  |  |  |  | 40 | [6 empty] | 3.5 | 546 |  | 3137 | 19.7 | 10
Batch_3 | 34.5 |  |  |  |  | 40 | [6 empty] | 3.47 | 544 |  | 3491 | 19.7 | 10
Batch_3 | 35 |  |  |  |  | 40 | [6 empty] | 3.48 | 541 |  | 3664 | 19.7 | 10
Batch_3 | 35.5 |  |  |  |  | 40 | [6 empty] | 3.46 | 558 |  |  | 19.7 | 10
Batch_3 | 36 |  |  |  |  | 40 | [6 empty] | 3.47 | 553 |  | 2856 | 19.8 | 10
Batch_3 | 36.5 |  |  |  |  | 40 | [6 empty] | 3.45 | 550 |  | 2994 | 19.7 | 10
Batch_3 | 37 |  |  |  |  | 40 | [6 empty] | 3.45 | 547 |  |  | 19.7 | 10
Batch_3 | 37.5 |  |  |  |  | 40 | [6 empty] | 3.45 | 547 |  |  | 19.7 | 10
Batch_3 | 38 |  |  |  |  | 40 | [6 empty] | 3.44 | 547 |  | 3193 | 19.7 | 10
Batch_3 | 38.5 |  |  |  |  | 40 | [6 empty] | 3.45 | 552 |  | 1757 | 19.9 | 10
Batch_3 | 39 |  |  |  |  | 40 | [6 empty] | 3.42 | 570 |  | 1695 | 19.9 | 10
Batch_3 | 39.5 |  |  |  |  | 40 | [6 empty] | 3.42 | 577 |  | 1756 | 19.9 | 10
Batch_3 | 40 |  |  |  |  | 40 | [6 empty] | 3.42 | 574 |  | 1861 | 19.9 | 10
Batch_3 | 40.5 |  |  |  |  | 40 | [6 empty] | 3.41 | 572 |  |  |  | 10
Batch_3 | 41 |  |  |  |  | 40 | [6 empty] | 3.42 | 567 |  |  |  | 10
Batch_3 | 41.5 |  |  |  |  | 40 | [6 empty] | 3.41 | 574 |  |  |  | 10
Batch_3 | 42 | 6.5 | 0 | 0 | 29.2 | 40 | 1.6 | 3.36 | 0.4833477 | 0.7447165 | 3.046234 | 7.288662 | 3.41 | 572 |  |  |  | 10
Batch_3 | 42.5 |  |  |  |  | 40 | [6 empty] | 3.38 | 572 |  |  |  | 10
Batch_3 | 43 |  |  |  |  | 40 | [6 empty] | 3.38 | 568 |  |  |  | 10
Batch_3 | 43.5 |  |  |  |  | 40 | [6 empty] | 3.37 | 572 |  |  |  | 10
Batch_3 | 44 |  |  |  |  | 40 | [6 empty] | 3.35 | 574 |  |  |  | 10
Batch_3 | 44.5 |  |  |  |  | 40 | [6 empty] | 3.35 | 578 |  |  |  | 10
Batch_3 | 45 |  |  |  |  | 40 | [6 empty] | 3.34 | 580 |  |  |  | 10
Batch_3 | 45.5 |  |  |  |  | 40 | [6 empty] | 3.34 | 581 |  |  |  | 10
Batch_3 | 46 |  |  |  |  | 40 | [6 empty] | 3.3 | 585 |  |  |  | 10
Batch_3 | 46.5 |  |  |  |  | 40 | [6 empty] | 3.33 | 586 |  |  |  | 10
Batch_3 | 47 |  |  |  |  | 40 | [6 empty] | 3.32 | 587 |  |  |  | 10
Batch_3 | 47.5 |  |  |  |  | 40 | [6 empty] | 3.3 | 590 |  |  |  | 10
Batch_3 | 48 |  |  |  |  | 40 | [6 empty] | 3.31 | 591 |  |  |  | 10
Batch_3 | 48.5 |  |  |  |  | 40 | [6 empty] | 3.31 | 591 |  |  |  | 10
Batch_3 | 49 |  |  |  |  | 40 | [6 empty] | 3.29 | 593 |  |  |  | 10
Batch_3 | 49.5 |  |  |  |  | 40 | [6 empty] | 3.3 | 594 |  |  |  | 10
Batch_3 | 50 |  |  |  |  | 40 | [6 empty] | 3.3 | 596 |  |  |  | 10
Batch_3 | 50.5 |  |  |  |  | 40 | [6 empty] | 3.29 | 584 |  |  |  | 10
Batch_3 | 51 | 6.5 | 0 | 0 | 29.1 | 40 | 1.5 | 3.35 | 0.4661423 | 0.7273488 | 2.992516 | 7.162782 | 3.32 | 572 |  |  |  | 10
Batch_3 | 51.5 |  |  |  |  | 40 | [6 empty] | 3.31 | 570 |  |  |  | 10
Batch_3 | 52 |  |  |  |  | 40 | [6 empty] | 3.3 | 572 |  |  |  | 10
Batch_3 | 52.5 |  |  |  |  | 40 | [6 empty] | 3.29 | 572 |  |  |  | 10
Batch_3 | 53 |  |  |  |  | 40 | [6 empty] | 3.28 | 575 |  |  |  | 10
Batch_3 | 53.5 |  |  |  |  | 40 | [6 empty] | 3.3 | 580 |  |  |  | 10
Batch_3 | 54 |  |  |  |  | 40 | [6 empty] | 3.29 | 581 |  |  |  | 10
Batch_3 | 54.5 |  |  |  |  | 40 | [6 empty] | 3.29 | 584 |  |  |  | 10
Batch_3 | 55 |  |  |  |  | 40 | [6 empty] | 3.28 | 587 |  |  |  | 10
Batch_3 | 55.5 |  |  |  |  | 40 | [6 empty] | 3.28 | 588 |  |  |  | 10
Batch_3 | 56 |  |  |  |  | 40 | [6 empty] | 3.27 | 591 |  |  |  | 10
Batch_3 | 56.5 |  |  |  |  | 40 | [6 empty] | 3.26 | 592 |  |  |  | 10
Batch_3 | 57 |  |  |  |  | 40 | [6 empty] | 3.26 | 592 |  |  |  | 10
Batch_3 | 57.5 |  |  |  |  | 40 | [6 empty] | 3.25 | 594 |  |  |  | 10
Batch_3 | 58 |  |  |  |  | 40 | [6 empty] | 3.26 | 594 |  |  |  | 10
Batch_3 | 58.5 |  |  |  |  | 40 | [6 empty] | 3.27 | 597 |  |  |  | 10
Batch_3 | 59 |  |  |  |  | 40 | [6 empty] | 3.28 | 597 |  |  |  | 10
Batch_3 | 59.5 |  |  |  |  | 40 | [6 empty] | 3.25 | 597 |  |  |  | 10
Batch_3 | 60 |  |  |  |  | 40 | [6 empty] | 3.25 | 598 |  |  |  | 10
Batch_3 | 60.5 |  |  |  |  | 40 | [6 empty] | 3.28 | 598 |  |  |  | 10
Batch_3 | 61 |  |  |  |  | 40 | [6 empty] | 3.28 | 598 |  |  |  | 10
Batch_3 | 61.5 |  |  |  |  | 40 | [6 empty] | 3.27 | 596 |  |  |  | 10
Batch_3 | 62 |  |  |  |  | 40 | [6 empty] | 3.27 | 598 |  |  |  | 10
Batch_3 | 62.5 |  |  |  |  | 40 | [6 empty] | 3.25 | 598 |  |  |  | 10
Batch_3 | 63 |  |  |  |  | 40 | [6 empty] | 3.26 | 598 |  |  |  | 10
Batch_3 | 63.5 |  |  |  |  | 40 | [6 empty] | 3.26 | 598 |  |  |  | 10
Batch_3 | 64 |  |  |  |  | 40 | [6 empty] | 3.26 | 598 |  |  |  | 10
Batch_3 | 64.5 |  |  |  |  | 40 | [6 empty] | 3.26 | 598 |  |  |  | 10
Batch_3 | 65 |  |  |  |  | 40 | [6 empty] | 3.27 | 590 |  |  |  | 10
Batch_3 | 65.5 |  |  |  |  | 40 | [6 empty] | 3.26 | 585 |  |  |  | 10
Batch_3 | 66 |  |  |  |  | 40 | [6 empty] | 3.27 | 600 |  |  |  | 10
Batch_3 | 66.5 |  |  |  |  | 40 | [6 empty] | 3.26 | 590 |  |  |  | 10
Batch_3 | 67 |  |  |  |  | 40 | [6 empty] | 3.29 | 591 |  |  |  | 10
Batch_3 | 67.5 |  |  |  |  | 40 | [6 empty] | 3.27 | 591 |  |  |  | 10
Batch_3 | 68 |  |  |  |  | 40 | [6 empty] | 3.27 | 591 |  |  |  | 10
Batch_3 | 68.5 |  |  |  |  | 40 | [6 empty] | 3.27 | 591 |  |  |  | 10
Batch_3 | 69 |  |  |  |  | 40 | [6 empty] | 3.26 | 592 |  |  |  | 10
Batch_3 | 69.5 |  |  |  |  | 40 | [6 empty] | 3.27 | 587 |  |  |  | 10
Batch_3 | 70 |  |  |  |  | 40 | [6 empty] | 3.26 | 574 |  |  |  | 10
Batch_3 | 70.5 |  |  |  |  | 40 | [6 empty] | 3.26 | 572 |  |  |  | 10
Batch_3 | 71 |  |  |  |  | 40 | [6 empty] | 3.26 | 561 |  |  |  | 10
Batch_3 | 71.5 | 6.4 | 0 | 0 | 25.3 | 40 | 1.3 | 3.2 | 0.5858424 | 0.69638 | 2.862144 | 7.398514 | 3.27 | 559 |  |  |  | 10
Batch_3 | 72 |  |  |  |  | 40 | [6 empty] | 3.25 | 564 |  |  |  | 10
Batch_3 | 72.5 |  |  |  |  | 40 | [6 empty] | 3.22 | 572 |  |  |  | 10
Batch_3 | 73 |  |  |  |  | 40 | [6 empty] | 3.22 | 577 |  |  |  | 10
Batch_3 | 73.5 |  |  |  |  | 40 | [6 empty] | 3.24 | 584 |  |  |  | 10
Batch_3 | 74 |  |  |  |  | 40 | [6 empty] | 3.22 | 590 |  |  |  | 10
Batch_3 | 74.5 |  |  |  |  | 40 | [6 empty] | 3.2 | 595 |  |  |  | 10
Batch_3 | 75 |  |  |  |  | 40 | [6 empty] | 3.19 | 600 |  |  |  | 10
Batch_3 | 75.5 |  |  |  |  | 40 | [6 empty] | 3.19 | 618 |  |  |  | 10
Batch_3 | 76 |  |  |  |  | 40 | [6 empty] | 3.19 | 623 |  |  |  | 10
Batch_3 | 76.5 |  |  |  |  | 40 | [6 empty] | 3.19 | 624 |  |  |  | 10
Batch_3 | 77 |  |  |  |  | 40 | [6 empty] | 3.17 | 625 |  |  |  | 10
Batch_3 | 77.5 |  |  |  |  | 40 | [6 empty] | 3.2 | 627 |  |  |  | 10
Batch_3 | 78 |  |  |  |  | 40 | [6 empty] | 3.19 | 626 |  |  |  | 10
Batch_3 | 78.5 |  |  |  |  | 40 | [6 empty] | 3.2 | 627 |  |  |  | 10
Batch_3 | 79 |  |  |  |  | 40 | [6 empty] | 3.2 | 631 |  |  |  | 10
Batch_3 | 79.5 |  |  |  |  | 40 | [6 empty] | 3.16 | 630 |  |  |  | 10
Batch_3 | 80 |  |  |  |  | 40 | [6 empty] | 3.2 | 631 |  |  |  | 10
Batch_3 | 80.5 |  |  |  |  | 40 | [6 empty] | 3.19 | 630 |  |  |  | 10
Batch_3 | 81 |  |  |  |  | 40 | [6 empty] | 3.19 | 629 |  |  |  | 10
Batch_3 | 81.5 |  |  |  |  | 40 | [6 empty] | 3.2 | 630 |  |  |  | 10
Batch_3 | 82 |  |  |  |  | 40 | [6 empty] | 3.19 | 631 |  |  |  | 10
Batch_3 | 82.5 |  |  |  |  | 40 | [6 empty] | 3.17 | 630 |  |  |  | 10
Batch_3 | 83 |  |  |  |  | 40 | [6 empty] | 3.19 | 629 |  |  |  | 10
Batch_3 | 83.5 |  |  |  |  | 40 | [6 empty] | 3.2 | 628 |  |  |  | 10
Batch_3 | 84 |  |  |  |  | 40 | [6 empty] | 3.18 | 627 |  |  |  | 10
Batch_3 | 84.5 |  |  |  |  | 40 | [6 empty] | 3.18 | 627 |  |  |  | 10
Batch_3 | 85 |  |  |  |  | 40 | [6 empty] | 3.18 | 626 |  |  |  | 10
Batch_3 | 85.5 |  |  |  |  | 40 | [6 empty] | 3.19 | 629 |  |  |  | 10
Batch_3 | 86 |  |  |  |  | 40 | [6 empty] | 3.18 | 628 |  |  |  | 10
Batch_3 | 86.5 |  |  |  |  | 40 | [6 empty] | 3.19 | 627 |  |  |  | 10
Batch_3 | 87 |  |  |  |  | 40 | [6 empty] | 3.19 | 626 |  |  |  | 10
Batch_3 | 87.5 |  |  |  |  | 40 | [6 empty] | 3.18 | 625 |  |  |  | 10
Batch_3 | 88 |  |  |  |  | 40 | [6 empty] | 3.18 | 625 |  |  |  | 10
Batch_3 | 88.5 |  |  |  |  | 40 | [6 empty] | 3.18 | 625 |  |  |  | 10
Batch_3 | 89 |  |  |  |  | 40 | [6 empty] | 3.19 | 619 |  |  |  | 10
Batch_3 | 89.5 |  |  |  |  | 40 | [6 empty] | 3.19 | 616 |  |  |  | 10
Batch_3 | 90 |  |  |  |  | 40 | [6 empty] | 3.18 | 617 |  |  |  | 10
Batch_3 | 90.5 |  |  |  |  | 40 | [6 empty] | 3.18 | 619 |  |  |  | 10
Batch_3 | 91 |  |  |  |  | 40 | [6 empty] | 3.18 | 623 |  |  |  | 10
Batch_3 | 91.5 |  |  |  |  | 40 | [6 empty] | 3.18 | 622 |  |  |  | 10
Batch_3 | 92 |  |  |  |  | 40 | [6 empty] | 3.18 | 624 |  |  |  | 10
Batch_3 | 92.5 |  |  |  |  | 40 | [6 empty] | 3.15 | 624 |  |  |  | 10
Batch_3 | 93 |  |  |  |  | 40 | [6 empty] | 3.17 | 625 |  |  |  | 10
Batch_3 | 93.5 |  |  |  |  | 40 | [6 empty] | 3.16 | 624 |  |  |  | 10
Batch_3 | 94 |  |  |  |  | 40 | [6 empty] | 3.18 | 627 |  |  |  | 10
Batch_3 | 94.5 |  |  |  |  | 40 | [6 empty] | 3.18 | 625 |  |  |  | 10
Batch_3 | 95 |  |  |  |  | 40 | [6 empty] | 3.18 | 629 |  |  |  | 10
Batch_3 | 95.5 |  |  |  |  | 40 | [6 empty] | 3.16 | 629 |  |  |  | 10
Batch_3 | 96 | 6.4 | 0 | 0 | 30 | 40 | 1.3 | 3.18 | 0.5955512 | 0.896945 | 3.510985 | 6.966476 | 3.19 | 644 |  |  |  | 10
Batch_4 | 0 | 6.3 | 0 | 0 | 26.8 | 40 | 6.1 |  | 0.9140961 | 0.6882193 | 3.270159 | 0.8679715 | 3.45 | 194 | 2.4 |  | 20.9 | 10
Batch_4 | 0.5 |  |  |  |  | 40 | [6 empty] | 3.41 | 209 | 4.4 | 567 | 20.8 | 10
Batch_4 | 1 |  |  |  |  | 40 | [6 empty] | 3.37 | 210 | 4.4 | 773 | 20.5 | 10
Batch_4 | 1.5 |  |  |  |  | 40 | [6 empty] | 3.36 | 213 | 4.4 | 788 | 20.4 | 10
Batch_4 | 2 |  |  |  |  | 40 | [6 empty] | 3.31 | 215 | 7.43 | 814 | 20.4 | 10
Batch_4 | 2.5 |  |  |  |  | 40 | [6 empty] | 3.3 | 217 | 4.4 | 788 | 20.4 | 10
Batch_4 | 3 |  |  |  |  | 40 | [6 empty] | 3.3 | 218 | 6.88 | 767 | 20.4 | 10
Batch_4 | 3.5 |  |  |  |  | 40 | [6 empty] | 3.28 | 219 | 5.23 | 775 | 20.4 | 10
Batch_4 | 4 |  |  |  |  | 40 | [6 empty] | 3.27 | 220 | 7.7 |  | 20.4 | 10
Batch_4 | 4.5 |  |  |  |  | 40 | [6 empty] | 3.26 | 222 | 7.7 | 833 | 20.4 | 10
Batch_4 | 5 |  |  |  |  | 40 | [6 empty] | 3.25 | 223 | 9.35 | 872 | 20.4 | 10
Batch_4 | 5.5 |  |  |  |  | 40 | [6 empty] | 3.24 | 223 | 12.65 | 910 | 20.4 | 10
Batch_4 | 6 |  |  |  |  | 40 | [6 empty] | 3.23 | 225 | 1.65 | 951 | 20.4 | 10
Batch_4 | 6.5 |  |  |  |  | 40 | [6 empty] | 3.23 | 226 | 10.45 |  | 20.4 | 10
Batch_4 | 7 |  |  |  |  | 40 | [6 empty] | 3.22 | 226 | 10.73 |  | 20.4 | 10
Batch_4 | 7.5 |  |  |  |  | 40 | [6 empty] | 3.23 | 226 | 6.05 |  | 20.4 | 10
Batch_4 | 8 |  |  |  |  | 40 | [6 empty] | 3.23 | 226 | 9.08 | 1244 | 20.4 | 10
Batch_4 | 8.5 |  |  |  |  | 40 | [6 empty] | 3.22 | 227 | 8.53 | 1329 | 20.4 | 10
Batch_4 | 9 |  |  |  |  | 40 | [6 empty] | 3.23 | 226 | 8.8 | 1414 | 20.4 | 10
Batch_4 | 9.5 |  |  |  |  | 40 | [6 empty] | 3.21 | 226 | 9.08 | 1474 | 20.4 | 10
Batch_4 | 10 |  |  |  |  | 40 | [6 empty] | 3.22 | 225 | 13.2 | 1582 | 20.4 | 10
Batch_4 | 10.5 |  |  |  |  | 40 | [6 empty] | 3.21 | 223 | 10.18 | 1678 | 20.4 | 10
Batch_4 | 11 |  |  |  |  | 40 | [6 empty] | 3.2 | 222 | 8.53 |  | 20.3 | 10
Batch_4 | 11.5 |  |  |  |  | 40 | [6 empty] | 3.21 | 224 | 9.63 |  | 20.3 | 10
Batch_4 | 12 |  |  |  |  | 40 | [6 empty] | 3.2 | 225 | 8.8 |  | 20.3 | 10
Batch_4 | 12.5 |  |  |  |  | 40 | [6 empty] | 3.2 | 224 | 4.95 | 1917 | 20.3 | 10
Batch_4 | 13 |  |  |  |  | 40 | [6 empty] | 3.2 | 223 | 10.45 | 1957 | 20.3 | 10
Batch_4 | 13.5 |  |  |  |  | 40 | [6 empty] | 3.19 | 223 | 7.43 | 2040 | 20.3 | 10
Batch_4 | 14 |  |  |  |  | 40 | [6 empty] | 3.21 | 222 | 7.98 | 2174 | 20.3 | 10
Batch_4 | 14.5 |  |  |  |  | 40 | [6 empty] | 3.2 | 222 | 9.63 | 2217 | 20.3 | 10
Batch_4 | 15 |  |  |  |  | 40 | [6 empty] | 3.21 | 221 | 6.88 | 2222 | 20.3 | 10
Batch_4 | 15.5 |  |  |  |  | 40 | [6 empty] | 3.2 | 221 | 9.08 |  | 20.3 | 10
Batch_4 | 16 |  |  |  |  | 40 | [6 empty] | 3.18 | 219 | 6.88 | 2213 | 20.3 | 10
Batch_4 | 16.5 |  |  |  |  | 40 | [6 empty] | 3.19 | 219 | 6.05 |  | 20.2 | 10
Batch_4 | 17 |  |  |  |  | 40 | [6 empty] | 3.19 | 218 | 5.23 | 2308 | 20.2 | 10
Batch_4 | 17.5 |  |  |  |  | 40 | [6 empty] | 3.18 | 218 | 4.95 | 2341 | 20.2 | 10
Batch_4 | 18 |  |  |  |  | 40 | [6 empty] | 3.18 | 218 | 4.4 | 2354 | 20.2 | 10
Batch_4 | 18.5 |  |  |  |  | 40 | [6 empty] | 3.19 | 219 | 3.3 | 2408 | 20.2 | 10
Batch_4 | 19 |  |  |  |  | 40 | [6 empty] | 3.16 | 219 | 3.85 | 2485 | 20.2 | 10
Batch_4 | 19.5 |  |  |  |  | 40 | [6 empty] | 3.17 | 218 | 0 | 2508 | 20.2 | 10
Batch_4 | 20 | 6.2 | 0.0725 | 0.09169696 | 28.9 | 40 | 5.95 |  | 0.8662898 | 0.6360117 | 3.092105 | 0.8628519 | 3.17 | 219 | 0.28 | 2570 | 20.2 | 10
Batch_4 | 20.5 |  |  |  |  | 40 | [6 empty] | 3.19 | 215 | 0 | 2674 | 20.2 | 10
Batch_4 | 21 |  |  |  |  | 40 | [6 empty] | 3.18 | 217 | 0 |  | 20.4 | 10
Batch_4 | 21.5 |  |  |  |  | 40 | [6 empty] | 3.18 | 218 | 0 |  | 20.3 | 10
Batch_4 | 22 |  |  |  |  | 40 | [6 empty] | 3.17 | 220 | 0 |  | 20.2 | 10
Batch_4 | 22.5 |  |  |  |  | 40 | [6 empty] | 3.15 | 223 | 0 | 2552 | 20.2 | 10
Batch_4 | 23 |  |  |  |  | 40 | [6 empty] | 3.16 | 224 | 0 | 2546 | 20.2 | 10
Batch_4 | 23.5 |  |  |  |  | 40 | [6 empty] | 3.13 | 227 | 0 | 2530 | 20.2 | 10
Batch_4 | 24 |  |  |  |  | 40 | [6 empty] | 3.13 | 228 | 0 | 2512 | 20.2 | 10
Batch_4 | 24.5 |  |  |  |  | 40 | [6 empty] | 3.11 | 231 | 0 | 2501 | 20.1 | 10
Batch_4 | 25 |  |  |  |  | 40 | [6 empty] | 3.1 | 233 | 0 | 2317 | 20.1 | 10
Batch_4 | 25.5 |  |  |  |  | 40 | [6 empty] | 3.1 | 235 | 0 | 2298 | 20.1 | 10
Batch_4 | 26 |  |  |  |  | 40 | [6 empty] | 3.09 | 237 | 0 | 2221 | 20.1 | 10
Batch_4 | 26.5 |  |  |  |  | 40 | [6 empty] | 3.08 | 239 | 0 | 2230 | 20.1 | 10
Batch_4 | 27 |  |  |  |  | 40 | [6 empty] | 3.06 | 241 | 0 | 2227 | 20.1 | 10
Batch_4 | 27.5 | 6.1 | 0.14125 | 0.3281609 | 29.8 | 40 | 6 |  | 0.8784564 | 0.636221 | 2.916465 | 0.8692988 | 3.06 | 243 | 0 | 2142 | 20.1 | 10
Batch_4 | 28 |  |  |  |  | 40 | [6 empty] | 3.07 | 237 | 0 | 2051 | 20.1 | 10
Batch_4 | 28.5 |  |  |  |  | 40 | [6 empty] | 3.07 | 239 | 0 |  | 20.4 | 10
Batch_4 | 29 |  |  |  |  | 40 | [6 empty] | 3.06 | 241 | 0 |  | 20.1 | 10
Batch_4 | 29.5 |  |  |  |  | 40 | [6 empty] | 3.04 | 245 | 0 |  | 20.1 | 10
Batch_4 | 30 |  |  |  |  | 40 | [6 empty] | 3.03 | 247 | 0 |  | 20.1 | 10
Batch_4 | 30.5 |  |  |  |  | 40 | [6 empty] | 3.02 | 250 | 0 |  | 20.1 | 10
Batch_4 | 31 |  |  |  |  | 40 | [6 empty] | 3.01 | 252 | 0 | 1862 | 20.1 | 10
Batch_4 | 31.5 |  |  |  |  | 40 | [6 empty] | 3 | 254 | 0 | 1849 | 20.1 | 10
Batch_4 | 32 |  |  |  |  | 40 | [6 empty] | 3 | 255 | 0 | 1812 | 20.2 | 10
Batch_4 | 32.5 |  |  |  |  | 40 | [6 empty] | 3 | 255 | 0 | 1802 | 20.2 | 10
Batch_4 | 33 |  |  |  |  | 40 | [6 empty] | 3 | 255 | 0 | 1780 | 20.3 | 10
Batch_4 | 33.5 |  |  |  |  | 40 | [6 empty] | 3 | 256 | 0 | 1783 | 20.3 | 10
Batch_4 | 34 |  |  |  |  | 40 | [6 empty] | 3 | 256 | 0 | 1737 | 20.3 | 10
Batch_4 | 34.5 |  |  |  |  | 40 | [6 empty] | 3 | 256 | 0 | 1686 | 20.3 | 10
Batch_4 | 35 |  |  |  |  | 40 | [6 empty] | 2.99 | 256 | 0 | 1715 | 20.2 | 10
Batch_4 | 35.5 |  |  |  |  | 40 | [6 empty] | 3 | 257 | 0 | 1712 | 20.2 | 10
Batch_4 | 36 |  |  |  |  | 40 | [6 empty] | 3 | 257 | 0 | 1674 | 20.2 | 10
Batch_4 | 36.5 |  |  |  |  | 40 | [6 empty] | 3 | 258 | 0 | 1680 | 20.2 | 10
Batch_4 | 37 |  |  |  |  | 40 | [6 empty] | 3 | 258 | 0 | 1694 |  | 10
Batch_4 | 37.5 |  |  |  |  | 40 | [6 empty] | 3 | 257 | 0 |  |  | 10
Batch_4 | 38 |  |  |  |  | 40 | [6 empty] | 2.99 | 258 | 0 |  |  | 10
Batch_4 | 38.5 |  |  |  |  | 40 | [6 empty] | 3 | 258 | 0 |  |  | 10
Batch_4 | 39 |  |  |  |  | 40 | [6 empty] | 2.99 | 259 | 0 |  |  | 10
Batch_4 | 39.5 |  |  |  |  | 40 | [6 empty] | 2.99 | 259 | 0 |  |  | 10
Batch_4 | 40 |  |  |  |  | 40 | [6 empty] | 2.99 | 259 | 0 |  |  | 10
Batch_4 | 40.5 |  |  |  |  | 40 | [6 empty] | 2.99 | 259 | 0 |  |  | 10
Batch_4 | 41 |  |  |  |  | 40 | [6 empty] | 2.99 | 259 | 0 |  |  | 10
Batch_4 | 41.5 |  |  |  |  | 40 | [6 empty] | 2.99 | 259 | 0 |  |  | 10
Batch_4 | 42 |  |  |  |  | 40 | [6 empty] | 3 | 260 | 0 |  |  | 10
Batch_4 | 42.5 | 6.1 | 0.12375 | 0.362132 | 29.5 | 40 | 5.9 |  | 0.9288436 | 0.6549487 | 3.118059 | 0.880107 | 3 | 259 | 0 |  |  | 10
Batch_4 | 43 |  |  |  |  | 40 | [6 empty] | 3.01 | 259 | 0 |  |  | 10
Batch_4 | 43.5 |  |  |  |  | 40 | [6 empty] | 2.99 | 253 | 0 |  |  | 10
Batch_4 | 44 |  |  |  |  | 40 | [6 empty] | 3 | 252 | 0 |  |  | 10
Batch_4 | 44.5 |  |  |  |  | 40 | [6 empty] | 3 | 254 | 0 |  |  | 10
Batch_4 | 45 |  |  |  |  | 40 | [6 empty] | 2.98 | 255 | 0 |  |  | 10
Batch_4 | 45.5 |  |  |  |  | 40 | [6 empty] | 2.98 | 256 | 0 |  |  | 10
Batch_4 | 46 |  |  |  |  | 40 | [6 empty] | 3 | 260 | 0 |  |  | 10
Batch_4 | 46.5 |  |  |  |  | 40 | [6 empty] | 2.99 | 261 | 0 |  |  | 10
Batch_4 | 47 |  |  |  |  | 40 | [6 empty] | 2.98 | 259 | 0 |  |  | 10
Batch_4 | 47.5 |  |  |  |  | 40 | [6 empty] | 2.98 | 260 | 0 |  |  | 10
Batch_4 | 48 |  |  |  |  | 40 | [6 empty] | 2.98 | 262 | 0 |  |  | 10
Batch_4 | 48.5 |  |  |  |  | 40 | [6 empty] | 2.98 | 263 | 0 |  |  | 10
Batch_4 | 49 |  |  |  |  | 40 | [6 empty] | 2.98 | 262 | 0 |  |  | 10
Batch_4 | 49.5 |  |  |  |  | 40 | [6 empty] | 2.97 | 263 | 0 |  |  | 10
Batch_4 | 50 |  |  |  |  | 40 | [6 empty] | 2.96 | 267 | 0 |  |  | 10
Batch_4 | 50.5 |  |  |  |  | 40 | [6 empty] | 2.97 | 268 | 0 |  |  | 10
Batch_4 | 51 |  |  |  |  | 40 | [6 empty] | 2.97 | 268 | 0 |  |  | 10
Batch_4 | 51.5 |  |  |  |  | 40 | [6 empty] | 2.97 | 260 | 0 |  |  | 10
Batch_4 | 52 | 5.9 | 0.2525 | 0.4263312 | 30.9 | 40 | 5.75 |  | 0.9580927 | 0.6462649 | 3.143409 | 0.9171771 | 2.98 | 261 | 0 |  |  | 10
Batch_4 | 52.5 |  |  |  |  | 40 | [6 empty] | 2.97 | 263 | 0 |  |  | 10
Batch_4 | 53 |  |  |  |  | 40 | [6 empty] | 2.97 | 264 | 0 |  |  | 10
Batch_4 | 53.5 |  |  |  |  | 40 | [6 empty] | 2.98 | 266 | 0 |  |  | 10
Batch_4 | 54 |  |  |  |  | 40 | [6 empty] | 2.97 | 267 | 0 |  |  | 10
Batch_4 | 54.5 |  |  |  |  | 40 | [6 empty] | 2.96 | 268 | 0 |  |  | 10
Batch_4 | 55 |  |  |  |  | 40 | [6 empty] | 2.96 | 269 | 0 |  |  | 10
Batch_4 | 55.5 |  |  |  |  | 40 | [6 empty] | 2.95 | 270 | 0 |  |  | 10
Batch_4 | 56 |  |  |  |  | 40 | [6 empty] | 2.96 | 271 | 0 |  |  | 10
Batch_4 | 56.5 |  |  |  |  | 40 | [6 empty] | 2.95 | 272 | 0 |  |  | 10
Batch_4 | 57 |  |  |  |  | 40 | [6 empty] | 2.96 | 271 | 0 |  |  | 10
Batch_4 | 57.5 |  |  |  |  | 40 | [6 empty] | 2.96 | 272 | 0 |  |  | 10
Batch_4 | 58 |  |  |  |  | 40 | [6 empty] | 2.95 | 272 | 0 |  |  | 10
Batch_4 | 58.5 |  |  |  |  | 40 | [6 empty] | 2.95 | 272 | 0 |  |  | 10
Batch_4 | 59 |  |  |  |  | 40 | [6 empty] | 2.96 | 273 | 0 |  |  | 10
Batch_4 | 59.5 |  |  |  |  | 40 | [6 empty] | 2.94 | 273 | 0 |  |  | 10
Batch_4 | 60 |  |  |  |  | 40 | [6 empty] | 2.96 | 273 | 0 |  |  | 10
Batch_4 | 60.5 |  |  |  |  | 40 | [6 empty] | 2.95 | 273 | 0 |  |  | 10
Batch_4 | 61 |  |  |  |  | 40 | [6 empty] | 2.95 | 273 | 0 |  |  | 10
Batch_4 | 61.5 |  |  |  |  | 40 | [6 empty] | 2.95 | 274 | 0 |  |  | 10
Batch_4 | 62 |  |  |  |  | 40 | [6 empty] | 2.96 | 274 | 0 |  |  | 10
Batch_4 | 62.5 |  |  |  |  | 40 | [6 empty] | 2.95 | 274 | 0 |  |  | 10
Batch_4 | 63 |  |  |  |  | 40 | [6 empty] | 2.95 | 274 | 0 |  |  | 10
Batch_4 | 63.5 |  |  |  |  | 40 | [6 empty] | 2.95 | 274 | 0 |  |  | 10
Batch_4 | 64 |  |  |  |  | 40 | [6 empty] | 2.95 | 273 | 0 |  |  | 10
Batch_4 | 64.5 |  |  |  |  | 40 | [6 empty] | 2.96 | 273 | 0 |  |  | 10
Batch_4 | 65 |  |  |  |  | 40 | [6 empty] | 2.96 | 274 | 0 |  |  | 10
Batch_4 | 65.5 |  |  |  |  | 40 | [6 empty] | 2.96 | 273 | 0 |  |  | 10
Batch_4 | 66 |  |  |  |  | 40 | [6 empty] | 2.96 | 273 | 0 |  |  | 10
Batch_4 | 66.5 |  |  |  |  | 40 | [6 empty] | 2.95 | 274 | 0 |  |  | 10
Batch_4 | 67 |  |  |  |  | 40 | [6 empty] | 2.95 | 274 | 0 |  |  | 10
Batch_4 | 67.5 | 5.7 | 0.80375 | 0.4186163 | 30.3 | 40 | 5.85 |  | 1.000983 | 0.6531701 | 3.013641 | 0.9241929 | 2.97 | 267 | 0 |  |  | 10
Batch_4 | 68 |  |  |  |  | 40 | [6 empty] | 2.96 | 269 | 0 |  |  | 10
Batch_4 | 68.5 |  |  |  |  | 40 | [6 empty] | 2.97 | 270 | 0 |  |  | 10
Batch_4 | 69 |  |  |  |  | 40 | [6 empty] | 2.95 | 271 | 0 |  |  | 10
Batch_4 | 69.5 |  |  |  |  | 40 | [6 empty] | 2.95 | 272 | 0 |  |  | 10
Batch_4 | 70 |  |  |  |  | 40 | [6 empty] | 2.94 | 272 | 0 |  |  | 10
Batch_4 | 70.5 |  |  |  |  | 40 | [6 empty] | 2.96 | 274 | 0 |  |  | 10
Batch_4 | 71 |  |  |  |  | 40 | [6 empty] | 2.96 | 274 | 0 |  |  | 10
Batch_4 | 71.5 |  |  |  |  | 40 | [6 empty] | 2.94 | 276 | 0 |  |  | 10
Batch_4 | 72 |  |  |  |  | 40 | [6 empty] | 2.95 | 277 | 0 |  |  | 10
Batch_4 | 72.5 |  |  |  |  | 40 | [6 empty] | 2.95 | 276 | 0 |  |  | 10
Batch_4 | 73 |  |  |  |  | 40 | [6 empty] | 2.95 |  | 0 |  |  | 10
Batch_4 | 73.5 |  |  |  |  | 40 | [6 empty] | 2.95 |  | 0 |  |  | 10
Batch_4 | 74 |  |  |  |  | 40 | [6 empty] | 2.94 |  | 0 |  |  | 10
Batch_4 | 74.5 |  |  |  |  | 40 | [6 empty] | 2.95 |  | 0 |  |  | 10
Batch_4 | 75 |  |  |  |  | 40 | [6 empty] | 2.94 |  | 0 |  |  | 10
Batch_4 | 75.5 |  |  |  |  | 40 | [6 empty] | 2.96 | 279 | 0 |  |  | 10
Batch_4 | 76 | 5.3 | 1.345 | 0.8098457 | 31.3 | 40 | 5.85 |  | 0.9426078 | 0.6466834 | 2.888701 | 0.9086443 | 2.97 | 267 | 0 |  |  | 10
Batch_4 | 76.5 |  |  |  |  | 37 | [6 empty] | 2.97 | 267 | 0 |  |  | 10
Batch_4 | 77 |  |  |  |  | 37 | [6 empty] | 2.97 | 268 | 0 |  |  | 10
Batch_4 | 77.5 |  |  |  |  | 37 | [6 empty] | 2.96 | 268 | 0 |  |  | 10
Batch_4 | 78 |  |  |  |  | 37 | [6 empty] | 2.98 | 268 | 0 |  |  | 10
Batch_4 | 78.5 |  |  |  |  | 37 | [6 empty] | 2.96 | 269 | 0 |  |  | 10
Batch_4 | 79 |  |  |  |  | 37 | [6 empty] | 2.98 | 269 | 0 |  |  | 10
Batch_4 | 79.5 |  |  |  |  | 37 | [6 empty] | 2.97 | 270 | 0 |  |  | 10
Batch_4 | 80 |  |  |  |  | 37 | [6 empty] | 2.97 | 270 | 0 |  |  | 10
Batch_4 | 80.5 |  |  |  |  | 37 | [6 empty] | 2.97 | 271 | 0 |  |  | 10
Batch_4 | 81 |  |  |  |  | 37 | [6 empty] | 2.96 | 272 | 0 |  |  | 10
Batch_4 | 81.5 |  |  |  |  | 37 | [6 empty] | 2.97 | 271 | 0 |  |  | 10
Batch_4 | 82 |  |  |  |  | 37 | [6 empty] | 2.96 | 272 | 0 |  |  | 10
Batch_4 | 82.5 |  |  |  |  | 37 | [6 empty] | 2.96 | 272 | 0 |  |  | 10
Batch_4 | 83 |  |  |  |  | 37 | [6 empty] | 2.97 | 272 | 0 |  |  | 10
Batch_4 | 83.5 |  |  |  |  | 37 | [6 empty] | 2.97 | 272 | 0 |  |  | 10
Batch_4 | 84 |  |  |  |  | 37 | [6 empty] | 2.97 | 272 | 0 |  |  | 10
Batch_4 | 84.5 |  |  |  |  | 37 | [6 empty] | 2.97 | 272 | 0 |  |  | 10
Batch_4 | 85 |  |  |  |  | 37 | [6 empty] | 2.97 | 272 | 0 |  |  | 10
Batch_4 | 85.5 |  |  |  |  | 37 | [6 empty] | 2.96 | 272 | 0 |  |  | 10
Batch_4 | 86 |  |  |  |  | 37 | [6 empty] | 2.97 | 272 | 0 |  |  | 10
Batch_4 | 86.5 |  |  |  |  | 37 | [6 empty] | 2.97 | 277 | 0 |  |  | 10
Batch_4 | 87 |  |  |  |  | 37 | [6 empty] | 2.96 | 278 | 0 |  |  | 10
Batch_4 | 87.5 |  |  |  |  | 37 | [6 empty] | 2.99 | 278 | 0 |  |  | 10
Batch_4 | 88 |  |  |  |  | 37 | [6 empty] | 2.97 | 278 | 0 |  |  | 10
Batch_4 | 88.5 |  |  |  |  | 37 | [6 empty] | 2.98 | 278 | 0 |  |  | 10
Batch_4 | 89 |  |  |  |  | 37 | [6 empty] | 2.97 | 278 | 0 |  |  | 10
Batch_4 | 89.5 |  |  |  |  | 37 | [6 empty] | 2.98 | 278 | 0 |  |  | 10
Batch_4 | 90 |  |  |  |  | 37 | [6 empty] | 2.98 | 278 | 0 |  |  | 10
Batch_4 | 90.5 |  |  |  |  | 37 | [6 empty] | 2.98 | 278 | 0 |  |  | 10
Batch_4 | 91 | 4.6 | 2.95125 | 0.7526993 | 30.9 | 37 | 5.85 |  | 0.9954529 | 0.6591337 | 3.022694 | 0.9154706 | 2.99 | 245 | 0 |  |  | 10
Batch_4 | 91.5 |  |  |  |  | 35 | [6 empty] | 2.98 | 245 | 0 |  |  | 10
Batch_4 | 92 |  |  |  |  | 35 | [6 empty] | 2.98 | 245 | 0 |  |  | 10
Batch_4 | 92.5 |  |  |  |  | 35 | [6 empty] | 2.99 | 244 | 0 |  |  | 10
Batch_4 | 93 |  |  |  |  | 35 | [6 empty] | 3 | 245 | 0 |  |  | 10
Batch_4 | 93.5 |  |  |  |  | 35 | [6 empty] | 3 | 245 | 0 |  |  | 10
Batch_4 | 94 |  |  |  |  | 35 | [6 empty] | 2.99 | 245 | 0 |  |  | 10
Batch_4 | 94.5 |  |  |  |  | 35 | [6 empty] | 3.01 | 246 | 0 |  |  | 10
Batch_4 | 95 |  |  |  |  | 35 | [6 empty] | 3 | 246 | 0 |  |  | 10
Batch_4 | 95.5 |  |  |  |  | 35 | [6 empty] | 2.99 | 246 | 0 |  |  | 10
Batch_4 | 96 | 4.4 | 3.22875 | 0.5380114 | 27.6 | 35 | 5.8 |  | 0.9992626 | 0.6599707 | 2.984669 | 0.9440079 | 2.96 | 246 | 0 |  |  | 10
Batch_5 | 0 | 6.5 | 0 | 0 | 27.5 | 36 | 5.1 | 3.73 | 0.8885339 | 0.7555974 | 2.877233 | 0.88456925 | 3.74 | 275 | 80.88 |  |  | 10
Batch_5 | 0.5 |  |  |  |  | 36 | [6 empty] | 3.7 | 275 | 75.1 |  |  | 10
Batch_5 | 1 |  |  |  |  | 36 | [6 empty] | 3.67 | 276 | 101.7 |  |  | 10
Batch_5 | 1.5 |  |  |  |  | 36 | [6 empty] | 3.67 | 277 | 101.2 |  |  | 10
Batch_5 | 2 |  |  |  |  | 36 | [6 empty] | 3.67 | 278 | 104.2 |  |  | 10
Batch_5 | 2.5 |  |  |  |  | 36 | [6 empty] | 3.66 | 279 | 100.1 |  |  | 10
Batch_5 | 3 |  |  |  |  | 36 | [6 empty] | 3.66 | 281 | 104.2 |  |  | 10
Batch_5 | 3.5 |  |  |  |  | 36 | [6 empty] | 3.65 | 281 | 104.5 |  |  | 10
Batch_5 | 4 |  |  |  |  | 36 | [6 empty] | 3.65 | 282 | 113 |  |  | 10
Batch_5 | 4.5 | 6.4 | 0.175 | 0.2213594 | 30.7 | 36 | 5.1 | 3.73 | 0.8822662 | 0.7558067 | 2.927933 | 0.89627075 | 3.65 | 282 | 99.31 |  |  | 10
Batch_5 | 5 |  |  |  |  | 36 | [6 empty] | 3.66 | 280 | 109.2 |  |  | 10
Batch_5 | 5.5 |  |  |  |  | 36 | [6 empty] | 3.66 | 281 | 103.9 |  |  | 10
Batch_5 | 6 |  |  |  |  | 36 | [6 empty] | 3.65 | 281 | 97.66 |  |  | 10
Batch_5 | 6.5 |  |  |  |  | 36 | [6 empty] | 3.65 | 282 | 101.5 |  |  | 10
Batch_5 | 7 |  |  |  |  | 36 | [6 empty] | 3.65 | 282 | 100.9 |  |  | 10
Batch_5 | 7.5 |  |  |  |  | 36 | [6 empty] | 3.65 | 282 | 99.86 |  |  | 10
Batch_5 | 8 |  |  |  |  | 36 | [6 empty] | 3.65 | 282 | 97.38 |  |  | 10
Batch_5 | 8.5 |  |  |  |  | 36 | [6 empty] | 3.65 | 282 | 100.9 |  |  | 10
Batch_5 | 9 |  |  |  |  | 36 | [6 empty] | 3.63 | 282 | 96.01 |  |  | 10
Batch_5 | 9.5 |  |  |  |  | 36 | [6 empty] | 3.63 | 282 | 99.31 |  |  | 10
Batch_5 | 10 |  |  |  |  | 36 | [6 empty] | 3.64 | 282 | 90.78 |  |  | 10
Batch_5 | 10.5 |  |  |  |  | 36 | [6 empty] | 3.63 | 281 | 88.85 |  |  | 10
Batch_5 | 11 |  |  |  |  | 36 | [6 empty] | 3.62 | 281 | 87.2 |  |  | 10
Batch_5 | 11.5 |  |  |  |  | 36 | [6 empty] | 3.63 | 281 | 83.63 |  |  | 10
Batch_5 | 12 |  |  |  |  | 36 | [6 empty] | 3.63 | 280 | 79.23 |  |  | 10
Batch_5 | 12.5 |  |  |  |  | 36 | [6 empty] | 3.64 | 280 | 74.27 |  |  | 10
Batch_5 | 13 |  |  |  |  | 36 | [6 empty] | 3.63 | 277 | 63.55 |  |  | 10
Batch_5 | 13.5 |  |  |  |  | 36 | [6 empty] | 3.63 | 276 | 57.22 |  |  | 10
Batch_5 | 14 |  |  |  |  | 36 | [6 empty] | 3.63 | 276 | 48.42 |  |  | 10
Batch_5 | 14.5 |  |  |  |  | 36 | [6 empty] | 3.63 | 275 | 47.87 |  |  | 10
Batch_5 | 15 |  |  |  |  | 36 | [6 empty] | 3.63 | 275 | 36.86 |  |  | 10
Batch_5 | 15.5 |  |  |  |  | 36 | [6 empty] | 3.63 | 275 | 30.81 |  |  | 10
Batch_5 | 16 |  |  |  |  | 36 | [6 empty] | 3.62 | 274 | 27.78 |  |  | 10
Batch_5 | 16.5 |  |  |  |  | 36 | [6 empty] | 3.61 | 274 | 22.01 |  |  | 10
Batch_5 | 17 |  |  |  |  | 36 | [6 empty] | 3.62 | 274 | 18.43 |  |  | 10
Batch_5 | 17.5 |  |  |  |  | 36 | [6 empty] | 3.61 | 274 | 14.58 |  |  | 10
Batch_5 | 18 |  |  |  |  | 36 | [6 empty] | 3.61 | 275 | 8.8 |  |  | 10
Batch_5 | 18.5 |  |  |  |  | 36 | [6 empty] | 3.59 | 275 | 0 |  |  | 10
Batch_5 | 19 |  |  |  |  | 36 | [6 empty] | 3.59 | 278 | 0 |  |  | 10
Batch_5 | 19.5 |  |  |  |  | 36 | [6 empty] | 3.58 | 278 | 0 |  |  | 10
Batch_5 | 20 |  |  |  |  | 36 | [6 empty] | 3.57 | 279 | 0 |  |  | 10
Batch_5 | 20.5 |  |  |  |  | 36 | [6 empty] | 3.57 | 278 | 0 |  |  | 10
Batch_5 | 21 |  |  |  |  | 36 | [6 empty] | 3.57 | 279 | 4.68 |  |  | 10
Batch_5 | 21.5 |  |  |  |  | 36 | [6 empty] | 3.58 | 278 | 11 |  |  | 10
Batch_5 | 22 |  |  |  |  | 36 | [6 empty] | 3.57 | 278 | 13.2 |  |  | 10
Batch_5 | 22.5 |  |  |  |  | 36 | [6 empty] | 3.58 | 278 | 11.83 |  |  | 10
Batch_5 | 23 |  |  |  |  | 36 | [6 empty] | 3.58 | 277 | 6.05 |  |  | 10
Batch_5 | 23.5 |  |  |  |  | 36 | [6 empty] | 3.57 | 278 | 8.8 |  |  | 10
Batch_5 | 24 |  |  |  |  | 36 | [6 empty] | 3.59 | 277 | 6.88 |  |  | 10
Batch_5 | 24.5 |  |  |  |  | 36 | [6 empty] | 3.57 | 278 | 5.78 |  |  | 10
Batch_5 | 25 |  |  |  |  | 36 | [6 empty] | 3.57 | 277 | 9.35 |  |  | 10
Batch_5 | 25.5 |  |  |  |  | 36 | [6 empty] | 3.58 | 277 | 9.35 |  |  | 10
Batch_5 | 26 |  |  |  |  | 36 | [6 empty] | 3.58 | 276 | 6.05 |  |  | 10
Batch_5 | 26.5 |  |  |  |  | 36 | [6 empty] | 3.57 | 276 | 6.05 |  |  | 10
Batch_5 | 27 |  |  |  |  | 36 | [6 empty] | 3.58 | 275 | 8.8 |  |  | 10
Batch_5 | 27.5 |  |  |  |  | 36 | [6 empty] | 3.58 | 275 | 7.98 |  |  | 10
Batch_5 | 28 |  |  |  |  | 36 | [6 empty] | 3.58 | 275 | 5.5 |  |  | 10
Batch_5 | 28.5 |  |  |  |  | 36 | [6 empty] | 3.59 | 275 | 5.23 |  |  | 10
Batch_5 | 29 |  |  |  |  | 36 | [6 empty] | 3.58 | 275 | 4.4 |  |  | 10
Batch_5 | 29.5 |  |  |  |  | 36 | [6 empty] | 3.6 | 275 | 4.4 |  |  | 10
Batch_5 | 30 |  |  |  |  | 36 | [6 empty] | 3.6 | 275 | 9.08 |  |  | 10
Batch_5 | 30.5 |  |  |  |  | 36 | [6 empty] | 3.6 | 274 | 3.3 |  |  | 10
Batch_5 | 31 |  |  |  |  | 36 | [6 empty] | 3.6 | 274 | 1.1 |  |  | 10
Batch_5 | 31.5 |  |  |  |  | 36 | [6 empty] | 3.61 | 273 | 8.53 |  |  | 10
Batch_5 | 32 |  |  |  |  | 36 | [6 empty] | 3.61 | 273 | 3.3 |  |  | 10
Batch_5 | 32.5 |  |  |  |  | 36 | [6 empty] | 3.62 | 272 | 3.58 |  |  | 10
Batch_5 | 33 |  |  |  |  | 36 | [6 empty] | 3.62 | 273 | 1.1 |  |  | 10
Batch_5 | 33.5 |  |  |  |  | 36 | [6 empty] | 3.62 | 271 | 3.3 |  |  | 10
Batch_5 | 34 |  |  |  |  | 36 | [6 empty] | 3.63 | 271 | 1.38 |  |  | 10
Batch_5 | 34.5 |  |  |  |  | 36 | [6 empty] | 3.63 | 271 | 3.03 |  |  | 10
Batch_5 | 35 |  |  |  |  | 36 | [6 empty] | 3.63 | 271 | 0.28 |  |  | 10
Batch_5 | 35.5 |  |  |  |  | 36 | [6 empty] | 3.63 | 270 | 0 |  |  | 10
Batch_5 | 36 |  |  |  |  | 36 | [6 empty] | 3.63 | 270 | 4.68 |  |  | 10
Batch_5 | 36.5 |  |  |  |  | 36 | [6 empty] | 3.64 | 270 | 3.58 |  |  | 10
Batch_5 | 37 |  |  |  |  | 36 | [6 empty] | 3.64 | 270 | 0 |  |  | 10
Batch_5 | 37.5 |  |  |  |  | 36 | [6 empty] | 3.65 | 270 | 0 |  |  | 10
Batch_5 | 38 |  |  |  |  | 36 | [6 empty] | 3.65 | 269 | 9.9 |  |  | 10
Batch_5 | 38.5 |  |  |  |  | 36 | [6 empty] | 3.66 | 269 | 0 |  |  | 10
Batch_5 | 39 |  |  |  |  | 36 | [6 empty] | 3.66 | 269 | 0 |  |  | 10
Batch_5 | 39.5 |  |  |  |  | 36 | [6 empty] | 3.66 | 268 | 0 |  |  | 10
Batch_5 | 40 |  |  |  |  | 36 | [6 empty] | 3.66 | 268 | 0 |  |  | 10
Batch_5 | 40.5 |  |  |  |  | 36 | [6 empty] | 3.66 | 268 | 0 |  |  | 10
Batch_5 | 41 |  |  |  |  | 36 | [6 empty] | 3.66 | 268 | 0 |  |  | 10
Batch_5 | 41.5 |  |  |  |  | 36 | [6 empty] | 3.66 | 268 | 0 |  |  | 10
Batch_5 | 42 |  |  |  |  | 36 | [6 empty] | 3.67 | 268 | 0 |  |  | 10
Batch_5 | 42.5 |  |  |  |  | 36 | [6 empty] | 3.67 | 267 | 0 |  |  | 10
Batch_5 | 43 |  |  |  |  | 36 | [6 empty] | 3.68 | 267 | 0 |  |  | 10
Batch_5 | 43.5 |  |  |  |  | 36 | [6 empty] | 3.69 | 266 | 0 |  |  | 10
Batch_5 | 44 |  |  |  |  | 36 | [6 empty] | 3.69 | 266 | 0 |  |  | 10
Batch_5 | 44.5 |  |  |  |  | 36 | [6 empty] | 3.69 | 266 | 0 |  |  | 10
Batch_5 | 45 | 6.3 | 0.035 | 0.1278019 | 33.2 | 36 | 5 | 3.76 | 0.914219 | 0.7869847 | 2.798165 | 0.91187275 | 3.7 | 264 | 0 |  |  | 10
Batch_5 | 45.5 |  |  |  |  | 32 | [6 empty] | 3.71 | 261 | 0 |  |  | 10
Batch_5 | 46 |  |  |  |  | 32 | [6 empty] | 3.73 | 257 | 0 |  |  | 10
Batch_5 | 46.5 |  |  |  |  | 32 | [6 empty] | 3.74 | 256 | 0 |  |  | 10
Batch_5 | 47 |  |  |  |  | 32 | [6 empty] | 3.74 | 255 | 0 |  |  | 10
Batch_5 | 47.5 |  |  |  |  | 32 | [6 empty] | 3.75 | 255 | 0 |  |  | 10
Batch_5 | 48 |  |  |  |  | 32 | [6 empty] | 3.76 | 255 | 0 |  |  | 10
Batch_5 | 48.5 |  |  |  |  | 32 | [6 empty] | 3.78 | 253 | 0 |  |  | 10
Batch_5 | 49 |  |  |  |  | 32 | [6 empty] | 3.77 | 253 | 0 |  |  | 10
Batch_5 | 49.5 |  |  |  |  | 32 | [6 empty] | 3.78 | 253 | 0 |  |  | 10
Batch_5 | 50 |  |  |  |  | 32 | [6 empty] | 3.8 | 252 | 0 |  |  | 10
Batch_5 | 50.5 |  |  |  |  | 32 | [6 empty] | 3.8 | 251 | 0.28 |  |  | 10
Batch_5 | 51 |  |  |  |  | 32 | [6 empty] | 3.8 | 250 | 0 |  |  | 10
Batch_5 | 51.5 |  |  |  |  | 32 | [6 empty] | 3.81 | 249 | 0 |  |  | 10
Batch_5 | 52 | 6.1 | 0.05125 | 0.3878439 | 31.4 | 32 | 5.15 | 3.9 | 0.9047561 | 0.7980749 | 2.977426 | 0.92841625 | 3.8 | 249 | 0 |  |  | 10
Batch_5 | 52.5 |  |  |  |  | 30.5 | [6 empty] | 3.83 | 243 | 0 |  |  | 10
Batch_5 | 53 |  |  |  |  | 30.5 | [6 empty] | 3.83 | 243 | 0 |  |  | 10
Batch_5 | 53.5 |  |  |  |  | 30.5 | [6 empty] | 3.83 | 242 | 0 |  |  | 10
Batch_5 | 54 |  |  |  |  | 30.5 | [6 empty] | 3.83 | 242 | 0 |  |  | 10
Batch_5 | 54.5 |  |  |  |  | 30.5 | [6 empty] | 3.84 | 242 | 0 |  |  | 10
Batch_5 | 55 |  |  |  |  | 30.5 | [6 empty] | 3.85 | 242 | 0 |  |  | 10
Batch_5 | 55.5 |  |  |  |  | 30.5 | [6 empty] | 3.85 | 242 | 0 |  |  | 10
Batch_5 | 56 |  |  |  |  | 30.5 | [6 empty] | 3.88 | 242 | 0 |  |  | 10
Batch_5 | 56.5 |  |  |  |  | 30.5 | [6 empty] | 3.87 | 242 | 0 |  |  | 10
Batch_5 | 57 |  |  |  |  | 30.5 | [6 empty] | 3.88 | 242 | 0 |  |  | 10
Batch_5 | 57.5 |  |  |  |  | 30.5 | [6 empty] | 3.9 | 241 | 0 |  |  | 10
Batch_5 | 58 |  |  |  |  | 30.5 | [6 empty] | 3.92 | 241 | 0.55 |  |  | 10
Batch_5 | 58.5 |  |  |  |  | 30.5 | [6 empty] | 3.92 | 241 | 0 |  |  | 10
Batch_5 | 59 |  |  |  |  | 30.5 | [6 empty] | 3.93 | 241 | 0 |  |  | 10
Batch_5 | 59.5 |  |  |  |  | 30.5 | [6 empty] | 3.93 | 241 | 0 |  |  | 10
Batch_5 | 60 |  |  |  |  | 30.5 | [6 empty] | 3.94 | 240 | 1.38 |  |  | 10
Batch_5 | 60.5 |  |  |  |  | 30.5 | [6 empty] | 3.95 | 240 | 0 |  |  | 10
Batch_5 | 61 |  |  |  |  | 30.5 | [6 empty] | 3.97 | 239 | 0 |  |  | 10
Batch_5 | 61.5 |  |  |  |  | 30.5 | [6 empty] | 3.98 | 234 | 7.15 |  |  | 10
Batch_5 | 62 |  |  |  |  | 30.5 | [6 empty] | 4 | 234 | 0 |  |  | 10
Batch_5 | 62.5 |  |  |  |  | 30.5 | [6 empty] | 4 | 234 | 0.55 |  |  | 10
Batch_5 | 63 |  |  |  |  | 30.5 | [6 empty] | 4.02 | 234 | 0 |  |  | 10
Batch_5 | 63.5 |  |  |  |  | 30.5 | [6 empty] | 4.03 | 233 | 0.55 |  |  | 10
Batch_5 | 64 |  |  |  |  | 30.5 | [6 empty] | 4.04 | 233 | 0 |  |  | 10
Batch_5 | 64.5 |  |  |  |  | 30.5 | [6 empty] | 4.07 | 232 | 4.13 |  |  | 10
Batch_5 | 65 |  |  |  |  | 30.5 | [6 empty] | 4.07 | 231 | 4.68 |  |  | 10
Batch_5 | 65.5 |  |  |  |  | 30.5 | [6 empty] | 4.08 | 230 | 4.4 |  |  | 10
Batch_5 | 66 |  |  |  |  | 30.5 | [6 empty] | 4.09 | 229 | 4.4 |  |  | 10
Batch_5 | 66.5 |  |  |  |  | 30.5 | [6 empty] | 4.11 | 228 | 10.45 |  |  | 10
Batch_5 | 67 |  |  |  |  | 30.5 | [6 empty] | 4.15 | 228 | 7.43 |  |  | 10
Batch_5 | 67.5 |  |  |  |  | 30.5 | [6 empty] | 4.15 | 228 | 7.15 |  |  | 10
Batch_5 | 68 |  |  |  |  | 30.5 | [6 empty] | 4.16 | 228 | 11 |  |  | 10
Batch_5 | 68.5 |  |  |  |  | 30.5 | [6 empty] | 4.17 | 228 | 11.28 |  |  | 10
Batch_5 | 69 |  |  |  |  | 30.5 | [6 empty] | 4.17 | 228 | 17.88 |  |  | 10
Batch_5 | 69.5 |  |  |  |  | 30.5 | [6 empty] | 4.18 | 203 | 24.48 |  |  | 10
Batch_5 | 70 |  |  |  |  | 30.5 | [6 empty] | 4.18 | 203 | 27.78 |  |  | 10
Batch_5 | 70.5 |  |  |  |  | 30.5 | [6 empty] | 4.18 | 203 | 29.16 |  |  | 10
Batch_5 | 71 |  |  |  |  | 30.5 | [6 empty] | 4.19 | 225 | 32.74 |  |  | 10
Batch_5 | 71.5 |  |  |  |  | 30.5 | [6 empty] | 4.21 | 221 | 33.29 |  |  | 10
Batch_5 | 72 |  |  |  |  | 30.5 | [6 empty] | 4.21 | 222 | 33.29 |  |  | 10
Batch_5 | 72.5 |  |  |  |  | 30.5 | [6 empty] | 4.2 | 222 | 35.21 |  |  | 10
Batch_5 | 73 | 6 | 0.28 | 0.2020726 | 30.2 | 30.5 | 5.05 | 4.38 | 0.9228217 | 0.7988073 | 2.943626 | 0.926197 | 4.22 | 223 | 34.39 |  |  | 10
Batch_5 | 73.5 |  |  |  |  | 30.5 | [6 empty] | 4.22 | 223 | 38.51 |  |  | 10
Batch_5 | 74 |  |  |  |  | 30.5 | [6 empty] | 4.22 | 224 | 39.34 |  |  | 10
Batch_5 | 74.5 |  |  |  |  | 30.5 | [6 empty] | 4.22 | 224 | 40.99 |  |  | 10
Batch_5 | 75 |  |  |  |  | 30.5 | [6 empty] | 4.22 | 225 | 39.61 |  |  | 10
Batch_5 | 75.5 |  |  |  |  | 30.5 | [6 empty] | 4.23 | 223 | 38.24 |  |  | 10
Batch_5 | 76 |  |  |  |  | 30.5 | [6 empty] | 4.23 | 223 | 35.49 |  |  | 10
Batch_5 | 76.5 |  |  |  |  | 30.5 | [6 empty] | 4.23 | 223 | 42.09 |  |  | 10
Batch_5 | 77 |  |  |  |  | 30.5 | [6 empty] | 4.23 | 224 | 37.96 |  |  | 10
Batch_5 | 77.5 |  |  |  |  | 30.5 | [6 empty] | 4.23 | 225 | 38.79 |  |  | 10
Batch_5 | 78 |  |  |  |  | 30.5 | [6 empty] | 4.23 | 225 | 39.89 |  |  | 10
Batch_5 | 78.5 |  |  |  |  | 30.5 | [6 empty] | 4.24 | 226 | 43.19 |  |  | 10
Batch_5 | 79 |  |  |  |  | 30.5 | [6 empty] | 4.23 | 226 | 38.79 |  |  | 10
Batch_5 | 79.5 |  |  |  |  | 30.5 | [6 empty] | 4.23 | 226 | 41.81 |  |  | 10
Batch_5 | 80 |  |  |  |  | 30.5 | [6 empty] | 4.23 | 227 | 38.51 |  |  | 10
Batch_5 | 80.5 |  |  |  |  | 30.5 | [6 empty] | 4.24 | 228 | 42.64 |  |  | 10
Batch_5 | 81 |  |  |  |  | 30.5 | [6 empty] | 4.23 | 228 | 48.42 |  |  | 10
Batch_5 | 81.5 |  |  |  |  | 30.5 | [6 empty] | 4.25 | 228 | 43.46 |  |  | 10
Batch_5 | 82 |  |  |  |  | 30.5 | [6 empty] | 4.24 | 228 | 40.16 |  |  | 10
Batch_5 | 82.5 |  |  |  |  | 30.5 | [6 empty] | 4.24 | 227 | 46.49 |  |  | 10
Batch_5 | 83 |  |  |  |  | 30.5 | [6 empty] | 4.23 | 228 | 39.61 |  |  | 10
Batch_5 | 83.5 |  |  |  |  | 30.5 | [6 empty] | 4.25 | 228 | 43.46 |  |  | 10
Batch_5 | 84 |  |  |  |  | 30.5 | [6 empty] | 4.25 | 228 | 40.99 |  |  | 10
Batch_5 | 84.5 |  |  |  |  | 30.5 | [6 empty] | 4.24 | 227 | 39.34 |  |  | 10
Batch_5 | 85 |  |  |  |  | 30.5 | [6 empty] | 4.24 | 227 | 43.74 |  |  | 10
Batch_5 | 85.5 |  |  |  |  | 30.5 | [6 empty] | 4.24 | 228 | 39.61 |  |  | 10
Batch_5 | 86 |  |  |  |  | 30.5 | [6 empty] | 4.24 | 228 | 43.19 |  |  | 10
Batch_5 | 86.5 |  |  |  |  | 30.5 | [6 empty] | 4.25 | 227 | 42.64 |  |  | 10
Batch_5 | 87 |  |  |  |  | 30.5 | [6 empty] | 4.23 | 227 | 40.16 |  |  | 10
Batch_5 | 87.5 |  |  |  |  | 30.5 | [6 empty] | 4.24 | 227 | 42.09 |  |  | 10
Batch_5 | 88 |  |  |  |  | 30.5 | [6 empty] | 4.25 | 227 | 41.54 |  |  | 10
Batch_5 | 88.5 |  |  |  |  | 30.5 | [6 empty] | 4.24 | 227 | 42.09 |  |  | 10
Batch_5 | 89 |  |  |  |  | 30.5 | [6 empty] | 4.24 | 227 | 43.74 |  |  | 10
Batch_5 | 89.5 |  |  |  |  | 30.5 | [6 empty] | 4.24 | 226 | 40.16 |  |  | 10
Batch_5 | 90 |  |  |  |  | 30.5 | [6 empty] | 4.24 | 226 | 45.94 |  |  | 10
Batch_5 | 90.5 |  |  |  |  | 30.5 | [6 empty] | 4.23 | 226 | 40.44 |  |  | 10
Batch_5 | 91 |  |  |  |  | 30.5 | [6 empty] | 4.23 | 226 | 43.19 |  |  | 10
Batch_5 | 91.5 |  |  |  |  | 30.5 | [6 empty] | 4.24 | 225 | 43.46 |  |  | 10
Batch_5 | 92 |  |  |  |  | 30.5 | [6 empty] | 4.23 | 227 | 43.46 |  |  | 10
Batch_5 | 92.5 |  |  |  |  | 30.5 | [6 empty] | 4.23 | 225 | 46.77 |  |  | 10
Batch_5 | 93 |  |  |  |  | 30.5 | [6 empty] | 4.24 | 225 | 43.74 |  |  | 10
Batch_5 | 93.5 |  |  |  |  | 30.5 | [6 empty] | 4.23 | 225 | 43.46 |  |  | 10
Batch_5 | 94 |  |  |  |  | 30.5 | [6 empty] | 4.23 | 226 | 45.67 |  |  | 10
Batch_5 | 94.5 |  |  |  |  | 30.5 | [6 empty] | 4.22 | 227 | 42.36 |  |  | 10
Batch_5 | 95 |  |  |  |  | 30.5 | [6 empty] | 4.22 | 226 | 39.61 |  |  | 10
Batch_5 | 95.5 |  |  |  |  | 30.5 | [6 empty] | 4.22 | 227 | 42.09 |  |  | 10
Batch_5 | 96 | 5.8 | 0.71625 | 0.1728378 | 29.3 | 30.5 | 4.95 | 4.51 | 0.9245422 | 0.7971333 | 3.019073 | 0.962781 | 4.23 | 228 | 40.44 |  |  | 10
Batch_5 | 96.5 |  |  |  |  | 30.5 | [6 empty] | 4.22 | 200 | 40.99 |  |  | 10
Batch_5 | 97 |  |  |  |  | 30.5 | [6 empty] | 4.22 | 201 | 41.26 |  |  | 10
Batch_5 | 97.5 |  |  |  |  | 30.5 | [6 empty] | 4.22 | 202 | 43.19 |  |  | 10
Batch_5 | 98 |  |  |  |  | 30.5 | [6 empty] | 4.23 | 205 | 44.29 |  |  | 10
Batch_5 | 98.5 |  |  |  |  | 30.5 | [6 empty] | 4.21 | 206 | 48.42 |  |  | 10
Batch_5 | 99 |  |  |  |  | 30.5 | [6 empty] | 4.22 | 203 | 44.29 |  |  | 10
Batch_5 | 99.5 |  |  |  |  | 30.5 | [6 empty] | 4.21 | 205 | 53.92 |  |  | 10
Batch_5 | 100 |  |  |  |  | 30.5 | [6 empty] | 4.2 | 205 | 45.94 |  |  | 10
Batch_5 | 100.5 |  |  |  |  | 30.5 | [6 empty] | 4.2 | 205 | 47.04 |  |  | 10
Batch_5 | 101 |  |  |  |  | 30.5 | [6 empty] | 4.2 | 205 | 45.67 |  |  | 10
Batch_5 | 101.5 |  |  |  |  | 30.5 | [6 empty] | 4.2 | 207 | 45.67 |  |  | 10
Batch_5 | 102 |  |  |  |  | 30.5 | [6 empty] | 4.2 | 207 | 48.69 |  |  | 10
Batch_5 | 102.5 |  |  |  |  | 30.5 | [6 empty] | 4.19 | 207 | 48.14 |  |  | 10
Batch_5 | 103 |  |  |  |  | 30.5 | [6 empty] | 4.19 | 207 | 48.14 |  |  | 10
Batch_5 | 103.5 |  |  |  |  | 30.5 | [6 empty] | 4.18 | 208 | 44.84 |  |  | 10
Batch_5 | 104 |  |  |  |  | 30.5 | [6 empty] | 4.17 | 208 | 47.04 |  |  | 10
Batch_5 | 104.5 |  |  |  |  | 30.5 | [6 empty] | 4.18 | 209 | 44.84 |  |  | 10
Batch_5 | 105 |  |  |  |  | 30.5 | [6 empty] | 4.17 | 210 | 47.04 |  |  | 10
Batch_5 | 105.5 |  |  |  |  | 30.5 | [6 empty] | 4.17 | 210 | 41.54 |  |  | 10
Batch_5 | 106 |  |  |  |  | 30.5 | [6 empty] | 4.15 | 211 | 51.44 |  |  | 10
Batch_5 | 106.5 |  |  |  |  | 30.5 | [6 empty] | 4.15 | 211 | 47.04 |  |  | 10
Batch_5 | 107 |  |  |  |  | 30.5 | [6 empty] | 4.16 | 212 | 47.04 |  |  | 10
Batch_5 | 107.5 |  |  |  |  | 30.5 | [6 empty] | 4.14 | 211 | 43.19 |  |  | 10
Batch_5 | 108 |  |  |  |  | 30.5 | [6 empty] | 4.15 | 212 | 41.54 |  |  | 10
Batch_5 | 108.5 |  |  |  |  | 30.5 | [6 empty] | 4.13 | 213 | 44.29 |  |  | 10
Batch_5 | 109 |  |  |  |  | 30.5 | [6 empty] | 4.14 | 212 | 39.89 |  |  | 10
Batch_5 | 109.5 |  |  |  |  | 30.5 | [6 empty] | 4.13 | 212 | 41.26 |  |  | 10
Batch_5 | 110 |  |  |  |  | 30.5 | [6 empty] | 4.14 | 212 | 40.16 |  |  | 10
Batch_5 | 110.5 |  |  |  |  | 30.5 | [6 empty] | 4.12 | 213 | 40.44 |  |  | 10
Batch_5 | 111 |  |  |  |  | 30.5 | [6 empty] | 4.11 | 213 | 42.36 |  |  | 10
Batch_5 | 111.5 |  |  |  |  | 30.5 | [6 empty] | 4.12 | 213 | 43.19 |  |  | 10
Batch_5 | 112 |  |  |  |  | 30.5 | [6 empty] | 4.1 | 214 | 41.54 |  |  | 10
Batch_5 | 112.5 |  |  |  |  | 30.5 | [6 empty] | 4.11 | 214 | 40.99 |  |  | 10
Batch_5 | 113 |  |  |  |  | 30.5 | [6 empty] | 4.09 | 214 | 49.79 |  |  | 10
Batch_5 | 113.5 |  |  |  |  | 30.5 | [6 empty] | 4.1 | 214 | 49.52 |  |  | 10
Batch_5 | 114 |  |  |  |  | 30.5 | [6 empty] | 4.1 | 214 | 35.21 |  |  | 10
Batch_5 | 114.5 |  |  |  |  | 30.5 | [6 empty] | 4.07 | 214 | 41.54 |  |  | 10
Batch_5 | 115 |  |  |  |  | 30.5 | [6 empty] | 4.09 | 214 | 40.44 |  |  | 10
Batch_5 | 115.5 |  |  |  |  | 30.5 | [6 empty] | 4.08 | 213 | 39.89 |  |  | 10
Batch_5 | 116 |  |  |  |  | 30.5 | [6 empty] | 4.08 | 214 | 39.89 |  |  | 10
Batch_5 | 116.5 |  |  |  |  | 30.5 | [6 empty] | 4.07 | 214 | 41.81 |  |  | 10
Batch_5 | 117 |  |  |  |  | 30.5 | [6 empty] | 4.07 | 214 | 36.31 |  |  | 10
Batch_5 | 117.5 |  |  |  |  | 30.5 | [6 empty] | 4.06 | 214 | 37.69 |  |  | 10
Batch_5 | 118 |  |  |  |  | 30.5 | [6 empty] | 4.07 | 214 | 40.16 |  |  | 10
Batch_5 | 118.5 |  |  |  |  | 30.5 | [6 empty] | 4.06 | 214 | 42.09 |  |  | 10
Batch_5 | 119 |  |  |  |  | 30.5 | [6 empty] | 4.05 | 214 | 39.61 |  |  | 10
Batch_5 | 119.5 |  |  |  |  | 30.5 | [6 empty] | 4.05 | 214 | 40.44 |  |  | 10
Batch_5 | 120 |  |  |  |  | 30.5 | [6 empty] | 4.05 | 214 | 39.61 |  |  | 10
Batch_5 | 120.5 |  |  |  |  | 30.5 | [6 empty] | 4.04 | 214 | 39.61 |  |  | 10
Batch_5 | 121 |  |  |  |  | 30.5 | [6 empty] | 4.03 | 214 | 38.51 |  |  | 10
Batch_5 | 121.5 |  |  |  |  | 30.5 | [6 empty] | 4.03 | 214 | 39.61 |  |  | 10
Batch_5 | 122 |  |  |  |  | 30.5 | [6 empty] | 4.01 | 214 | 39.61 |  |  | 10
Batch_5 | 122.5 |  |  |  |  | 30.5 | [6 empty] | 4.01 | 215 | 36.86 |  |  | 10
Batch_5 | 123 |  |  |  |  | 30.5 | [6 empty] | 4.01 | 215 | 36.59 |  |  | 10
Batch_5 | 123.5 |  |  |  |  | 30.5 | [6 empty] | 4 | 216 | 37.14 |  |  | 10
Batch_5 | 124 |  |  |  |  | 30.5 | [6 empty] | 3.98 | 215 | 38.79 |  |  | 10
Batch_5 | 124.5 |  |  |  |  | 30.5 | [6 empty] | 3.98 | 216 | 37.14 |  |  | 10
Batch_5 | 125 |  |  |  |  | 30.5 | [6 empty] | 3.99 | 217 | 35.49 |  |  | 10
Batch_5 | 125.5 |  |  |  |  | 30.5 | [6 empty] | 3.97 | 217 | 35.76 |  |  | 10
Batch_5 | 126 |  |  |  |  | 30.5 | [6 empty] | 3.97 | 218 | 35.21 |  |  | 10
Batch_5 | 126.5 |  |  |  |  | 30.5 | [6 empty] | 3.96 | 218 | 34.94 |  |  | 10
Batch_5 | 127 |  |  |  |  | 30.5 | [6 empty] | 3.95 | 219 | 35.21 |  |  | 10
Batch_5 | 127.5 |  |  |  |  | 30.5 | [6 empty] | 3.95 | 219 | 35.49 |  |  | 10
Batch_5 | 128 |  |  |  |  | 30.5 | [6 empty] | 3.94 | 219 | 35.21 |  |  | 10
Batch_5 | 128.5 |  |  |  |  | 30.5 | [6 empty] | 3.94 | 220 | 35.21 |  |  | 10
Batch_5 | 129 |  |  |  |  | 30.5 | [6 empty] | 3.95 | 220 | 31.36 |  |  | 10
Batch_5 | 129.5 |  |  |  |  | 30.5 | [6 empty] | 3.93 | 220 | 30.81 |  |  | 10
Batch_5 | 130 |  |  |  |  | 30.5 | [6 empty] | 3.93 | 220 | 30.54 |  |  | 10
Batch_5 | 130.5 |  |  |  |  | 30.5 | [6 empty] | 3.92 | 221 | 30.81 |  |  | 10
Batch_5 | 131 |  |  |  |  | 30.5 | [6 empty] | 3.92 | 221 | 30.81 |  |  | 10
Batch_5 | 131.5 |  |  |  |  | 30.5 | [6 empty] | 3.92 | 221 | 29.98 |  |  | 10
Batch_5 | 132 |  |  |  |  | 30.5 | [6 empty] | 3.92 | 221 | 29.43 |  |  | 10
Batch_5 | 132.5 |  |  |  |  | 30.5 | [6 empty] | 3.91 | 222 | 30.26 |  |  | 10
Batch_5 | 133 |  |  |  |  | 30.5 | [6 empty] | 3.9 | 222 | 29.98 |  |  | 10
Batch_5 | 133.5 |  |  |  |  | 30.5 | [6 empty] | 3.9 | 222 | 26.96 |  |  | 10
Batch_5 | 134 |  |  |  |  | 30.5 | [6 empty] | 3.89 | 222 | 29.43 |  |  | 10
Batch_5 | 134.5 |  |  |  |  | 30.5 | [6 empty] | 3.89 | 223 | 26.68 |  |  | 10
Batch_5 | 135 |  |  |  |  | 30.5 | [6 empty] | 3.88 | 222 | 23.66 |  |  | 10
Batch_5 | 135.5 |  |  |  |  | 30.5 | [6 empty] | 3.87 | 224 | 22.83 |  |  | 10
Batch_5 | 136 |  |  |  |  | 30.5 | [6 empty] | 3.87 | 223 | 24.48 |  |  | 10
Batch_5 | 136.5 |  |  |  |  | 30.5 | [6 empty] | 3.86 | 224 | 23.38 |  |  | 10
Batch_5 | 137 |  |  |  |  | 30.5 | [6 empty] | 3.85 | 225 | 24.21 |  |  | 10
Batch_5 | 137.5 |  |  |  |  | 30.5 | [6 empty] | 3.85 | 225 | 22.01 |  |  | 10
Batch_5 | 138 |  |  |  |  | 30.5 | [6 empty] | 3.83 | 225 | 18.71 |  |  | 10
Batch_5 | 138.5 |  |  |  |  | 30.5 | [6 empty] | 3.83 | 225 | 21.73 |  |  | 10
Batch_5 | 139 |  |  |  |  | 30.5 | [6 empty] | 3.84 | 225 | 22.01 |  |  | 10
Batch_5 | 139.5 |  |  |  |  | 30.5 | [6 empty] | 3.82 | 226 | 22.01 |  |  | 10
Batch_5 | 140 |  |  |  |  | 30.5 | [6 empty] | 3.81 | 226 | 20.63 |  |  | 10
Batch_5 | 140.5 |  |  |  |  | 30.5 | [6 empty] | 3.82 | 227 | 17.61 |  |  | 10
Batch_5 | 141 |  |  |  |  | 30.5 | [6 empty] | 3.81 | 227 | 19.26 |  |  | 10
Batch_5 | 141.5 |  |  |  |  | 30.5 | [6 empty] | 3.8 | 228 | 10.73 |  |  | 10
Batch_5 | 142 |  |  |  |  | 30.5 | [6 empty] | 3.8 | 228 | 17.61 |  |  | 10
Batch_5 | 142.5 |  |  |  |  | 30.5 | [6 empty] | 3.8 | 228 | 18.43 |  |  | 10
Batch_5 | 143 |  |  |  |  | 30.5 | [6 empty] | 3.79 | 228 | 18.16 |  |  | 10
Batch_5 | 143.5 |  |  |  |  | 30.5 | [6 empty] | 3.79 | 228 | 15.96 |  |  | 10
Batch_5 | 144 |  |  |  |  | 30.5 | [6 empty] | 3.79 | 229 | 15.96 |  |  | 10
Batch_5 | 144.5 |  |  |  |  | 30.5 | [6 empty] | 3.76 | 230 | 17.61 |  |  | 10
Batch_5 | 145 |  |  |  |  | 30.5 | [6 empty] | 3.77 | 230 | 17.06 |  |  | 10
Batch_5 | 145.5 |  |  |  |  | 30.5 | [6 empty] | 3.77 | 230 | 14.3 |  |  | 10
Batch_5 | 146 |  |  |  |  | 30.5 | [6 empty] | 3.75 | 231 | 13.75 |  |  | 10
Batch_5 | 146.5 |  |  |  |  | 30.5 | [6 empty] | 3.75 | 232 | 13.2 |  |  | 10
Batch_5 | 147 |  |  |  |  | 30.5 | [6 empty] | 3.75 | 233 | 11.83 |  |  | 10
Batch_5 | 147.5 |  |  |  |  | 30.5 | [6 empty] | 3.74 | 233 | 10.18 |  |  | 10
Batch_5 | 148 |  |  |  |  | 30.5 | [6 empty] | 3.73 | 233 | 8.25 |  |  | 10
Batch_5 | 148.5 |  |  |  |  | 30.5 | [6 empty] | 3.73 | 234 | 11.28 |  |  | 10
Batch_5 | 149 |  |  |  |  | 30.5 | [6 empty] | 3.73 | 234 | 9.35 |  |  | 10
Batch_5 | 149.5 |  |  |  |  | 30.5 | [6 empty] | 3.71 | 234 | 8.53 |  |  | 10
Batch_5 | 150 |  |  |  |  | 30.5 | [6 empty] | 3.72 | 234 | 7.7 |  |  | 10
Batch_5 | 150.5 |  |  |  |  | 30.5 | [6 empty] | 3.7 | 239 | 4.95 |  |  | 10
Batch_5 | 151 |  |  |  |  | 30.5 | [6 empty] | 3.69 | 239 | 4.4 |  |  | 10
Batch_5 | 151.5 |  |  |  |  | 30.5 | [6 empty] | 3.68 | 241 | 5.23 |  |  | 10
Batch_5 | 152 |  |  |  |  | 30.5 | [6 empty] | 3.69 | 241 | 4.4 |  |  | 10
Batch_5 | 152.5 |  |  |  |  | 30.5 | [6 empty] | 3.69 | 241 | 4.13 |  |  | 10
Batch_5 | 153 |  |  |  |  | 30.5 | [6 empty] | 3.67 | 241 | 5.78 |  |  | 10
Batch_5 | 153.5 |  |  |  |  | 30.5 | [6 empty] | 3.67 | 242 | 1.65 |  |  | 10
Batch_5 | 154 |  |  |  |  | 30.5 | [6 empty] | 3.67 | 242 | 1.38 |  |  | 10
Batch_5 | 154.5 |  |  |  |  | 30.5 | [6 empty] | 3.67 | 243 | 0 |  |  | 10
Batch_5 | 155 |  |  |  |  | 30.5 | [6 empty] | 3.66 | 244 | 0 |  |  | 10
Batch_5 | 155.5 |  |  |  |  | 30.5 | [6 empty] | 3.66 | 244 | 0 |  |  | 10
Batch_5 | 156 |  |  |  |  | 30.5 | [6 empty] | 3.65 | 245 | 0 |  |  | 10
Batch_5 | 156.5 |  |  |  |  | 30.5 | [6 empty] | 3.65 | 246 | 0 |  |  | 10
Batch_5 | 157 |  |  |  |  | 30.5 | [6 empty] | 3.65 | 246 | 0 |  |  | 10
Batch_5 | 157.5 |  |  |  |  | 30.5 | [6 empty] | 3.63 | 247 | 0 |  |  | 10
Batch_5 | 158 |  |  |  |  | 30.5 | [6 empty] | 3.63 | 247 | 0 |  |  | 10
Batch_5 | 158.5 |  |  |  |  | 30.5 | [6 empty] | 3.64 | 248 | 0 |  |  | 10
Batch_5 | 159 |  |  |  |  | 30.5 | [6 empty] | 3.62 | 248 | 0 |  |  | 10
Batch_5 | 159.5 |  |  |  |  | 30.5 | [6 empty] | 3.63 | 250 | 0 |  |  | 10
Batch_5 | 160 |  |  |  |  | 30.5 | [6 empty] | 3.61 | 250 | 0 |  |  | 10
Batch_5 | 160.5 |  |  |  |  | 30.5 | [6 empty] | 3.61 | 250 | 0 |  |  | 10
Batch_5 | 161 |  |  |  |  | 30.5 | [6 empty] | 3.61 | 251 | 0 |  |  | 10
Batch_5 | 161.5 |  |  |  |  | 30.5 | [6 empty] | 3.59 | 251 | 0 |  |  | 10
Batch_5 | 162 |  |  |  |  | 30.5 | [6 empty] | 3.6 | 252 | 0 |  |  | 10
Batch_5 | 162.5 |  |  |  |  | 30.5 | [6 empty] | 3.59 | 253 | 0 |  |  | 10
Batch_5 | 163 |  |  |  |  | 30.5 | [6 empty] | 3.59 | 254 | 0 |  |  | 10
Batch_5 | 163.5 |  |  |  |  | 30.5 | [6 empty] | 3.59 | 254 | 0 |  |  | 10
Batch_5 | 164 |  |  |  |  | 30.5 | [6 empty] | 3.58 | 255 | 0 |  |  | 10
Batch_5 | 164.5 |  |  |  |  | 30.5 | [6 empty] | 3.58 | 255 | 0 |  |  | 10
Batch_5 | 165 |  |  |  |  | 30.5 | [6 empty] | 3.57 | 255 | 0 |  |  | 10
Batch_5 | 165.5 |  |  |  |  | 30.5 | [6 empty] | 3.59 | 255 | 0 |  |  | 10
Batch_5 | 166 |  |  |  |  | 30.5 | [6 empty] | 3.58 | 255 | 0 |  |  | 10
Batch_5 | 166.5 |  |  |  |  | 30.5 | [6 empty] | 3.57 | 256 | 0 |  |  | 10
Batch_5 | 167 |  |  |  |  | 30.5 | [6 empty] | 3.55 | 261 | 0 |  |  | 10
Batch_5 | 167.5 |  |  |  |  | 30.5 | [6 empty] | 3.57 | 261 | 0 |  |  | 10
Batch_5 | 168 |  |  |  |  | 30.5 | [6 empty] | 3.56 | 258 | 0 |  |  | 10
Batch_5 | 168.5 |  |  |  |  | 30.5 | [6 empty] | 3.56 | 259 | 0 |  |  | 10
Batch_5 | 169 |  |  |  |  | 30.5 | [6 empty] | 3.55 | 259 | 0 |  |  | 10
Batch_5 | 169.5 | 4.9 | 3.31875 | 1.879581 | 29.2 | 30.5 | 4.9 | 3.5 | 0.9596903 | 0.831764 | 2.949662 | 0.98087125 | 3.55 | 260 | 0 |  |  | 10
Batch_5 | 170 |  |  |  |  | 30.5 | [6 empty] | 3.55 | 261 | 0 |  |  | 10
Batch_5 | 170.5 |  |  |  |  | 30.5 | [6 empty] | 3.54 | 282 | 0 |  |  | 10
Batch_5 | 171 |  |  |  |  | 30.5 | [6 empty] | 3.54 | 280 | 0 |  |  | 10
Batch_5 | 171.5 |  |  |  |  | 30.5 | [6 empty] | 3.54 | 282 | 0 |  |  | 10
Batch_5 | 172 |  |  |  |  | 30.5 | [6 empty] | 3.55 | 283 | 0 |  |  | 10
Batch_5 | 172.5 |  |  |  |  | 30.5 | [6 empty] | 3.55 | 283 | 0 |  |  | 10
Batch_5 | 173 |  |  |  |  | 30.5 | [6 empty] | 3.53 | 285 | 0 |  |  | 10
Batch_5 | 173.5 |  |  |  |  | 30.5 | [6 empty] | 3.52 | 288 | 0 |  |  | 10
Batch_5 | 174 |  |  |  |  | 30.5 | [6 empty] | 3.5 | 289 | 0 |  |  | 10
Batch_5 | 174.5 |  |  |  |  | 30.5 | [6 empty] | 3.51 | 290 | 0 |  |  | 10
Batch_5 | 175 |  |  |  |  | 30.5 | [6 empty] | 3.5 | 293 | 0 |  |  | 10
Batch_5 | 175.5 |  |  |  |  | 30.5 | [6 empty] | 3.5 | 294 | 0 |  |  | 10
Batch_5 | 176 |  |  |  |  | 30.5 | [6 empty] | 3.49 | 295 | 0 |  |  | 10
Batch_5 | 176.5 |  |  |  |  | 30.5 | [6 empty] | 3.49 | 297 | 0 |  |  | 10
Batch_5 | 177 |  |  |  |  | 30.5 | [6 empty] | 3.49 | 298 | 0 |  |  | 10
Batch_5 | 177.5 |  |  |  |  | 30.5 | [6 empty] | 3.48 | 298 | 0 |  |  | 10
Batch_5 | 178 |  |  |  |  | 30.5 | [6 empty] | 3.48 | 300 | 0 |  |  | 10
Batch_5 | 178.5 |  |  |  |  | 30.5 | [6 empty] | 3.46 | 302 | 0 |  |  | 10
Batch_5 | 179 |  |  |  |  | 30.5 | [6 empty] | 3.47 | 302 | 0 |  |  | 10
Batch_5 | 179.5 |  |  |  |  | 30.5 | [6 empty] | 3.46 | 304 | 0 |  |  | 10
Batch_5 | 180 |  |  |  |  | 30.5 | [6 empty] | 3.45 | 304 | 0 |  |  | 10
Batch_5 | 180.5 |  |  |  |  | 30.5 | [6 empty] | 3.46 | 305 | 0 |  |  | 10
Batch_5 | 181 |  |  |  |  | 30.5 | [6 empty] | 3.46 | 307 | 0 |  |  | 10
Batch_5 | 181.5 |  |  |  |  | 30.5 | [6 empty] | 3.45 | 309 | 0 |  |  | 10
Batch_5 | 182 |  |  |  |  | 30.5 | [6 empty] | 3.45 | 309 | 0 |  |  | 10
Batch_5 | 182.5 |  |  |  |  | 30.5 | [6 empty] | 3.44 | 309 | 0 |  |  | 10
Batch_5 | 183 |  |  |  |  | 30.5 | [6 empty] | 3.44 | 311 | 0 |  |  | 10
Batch_5 | 183.5 |  |  |  |  | 30.5 | [6 empty] | 3.45 | 310 | 0 |  |  | 10
Batch_5 | 184 |  |  |  |  | 30.5 | [6 empty] | 3.43 | 312 | 0 |  |  | 10
Batch_5 | 184.5 |  |  |  |  | 30.5 | [6 empty] | 3.43 | 313 | 0 |  |  | 10
Batch_5 | 185 |  |  |  |  | 30.5 | [6 empty] | 3.43 | 315 | 0 |  |  | 10
Batch_5 | 185.5 |  |  |  |  | 30.5 | [6 empty] | 3.42 | 316 | 0 |  |  | 10
Batch_5 | 186 |  |  |  |  | 30.5 | [6 empty] | 3.42 | 316 | 0 |  |  | 10
Batch_5 | 186.5 |  |  |  |  | 30.5 | [6 empty] | 3.42 | 318 | 0 |  |  | 10
Batch_5 | 187 |  |  |  |  | 30.5 | [6 empty] | 3.41 | 318 | 0 |  |  | 10
Batch_5 | 187.5 |  |  |  |  | 30.5 | [6 empty] | 3.41 | 320 | 0 |  |  | 10
Batch_5 | 188 |  |  |  |  | 30.5 | [6 empty] | 3.4 | 321 | 0 |  |  | 10
Batch_5 | 188.5 |  |  |  |  | 30.5 | [6 empty] | 3.39 | 321 | 0 |  |  | 10
Batch_5 | 189 |  |  |  |  | 30.5 | [6 empty] | 3.4 | 323 | 0 |  |  | 10
Batch_5 | 189.5 |  |  |  |  | 30.5 | [6 empty] | 3.39 | 323 | 0 |  |  | 10
Batch_5 | 190 |  |  |  |  | 30.5 | [6 empty] | 3.4 | 325 | 0 |  |  | 10
Batch_5 | 190.5 |  |  |  |  | 30.5 | [6 empty] | 3.39 | 325 | 0 |  |  | 10
Batch_5 | 191 |  |  |  |  | 30.5 | [6 empty] | 3.38 | 326 | 0 |  |  | 10
Batch_5 | 191.5 |  |  |  |  | 30.5 | [6 empty] | 3.39 | 328 | 0 |  |  | 10
Batch_5 | 192 |  |  |  |  | 30.5 | [6 empty] | 3.38 | 330 | 0 |  |  | 10
Batch_5 | 192.5 |  |  |  |  | 30.5 | [6 empty] | 3.37 | 331 | 0 |  |  | 10
Batch_5 | 193 |  |  |  |  | 30.5 | [6 empty] | 3.38 | 333 | 0 |  |  | 10
Batch_5 | 193.5 |  |  |  |  | 30.5 | [6 empty] | 3.36 | 335 | 0 |  |  | 10
Batch_5 | 194 |  |  |  |  | 30.5 | [6 empty] | 3.36 | 336 | 0 |  |  | 10
Batch_5 | 194.5 | 4.4 | 3.77125 | 2.769216 | 29.8 | 30.5 | 4.9 |  | 1.010692 | 0.8364721 | 3.005794 | 1.0153705 | 3.36 | 337 | 0 |  |  | 10
Batch_6 | 0 | 6.8 | 0 | 0 | 29.2 | 33 | 7.4 | 3.83 | 0.5339806 | 0.3681523 | 7.340053 | 0.41516425 | 3.87 | 2354 | 61.35 | 225.4 |  | 10
Batch_6 | 0.5 |  |  |  |  | 33 | [6 empty] | 3.87 | 2356 | 57.22 | 380.6 |  | 10
Batch_6 | 1 |  |  |  |  | 33 | [6 empty] | 3.87 | 2387 | 51.17 | 296 |  | 10
Batch_6 | 1.5 |  |  |  |  | 33 | [6 empty] | 3.86 | 2394 | 45.12 | 218.8 |  | 10
Batch_6 | 2 |  |  |  |  | 33 | [6 empty] | 3.86 | 2394 | 48.42 | 192 |  | 10
Batch_6 | 2.5 |  |  |  |  | 33 | [6 empty] | 3.86 | 2383 | 39.89 | 183.8 |  | 10
Batch_6 | 3 |  |  |  |  | 33 | [6 empty] | 3.86 | 2385 | 54.19 | 162.6 |  | 10
Batch_6 | 3.5 |  |  |  |  | 33 | [6 empty] | 3.88 | 2387 | 49.24 | 153 |  | 10
Batch_6 | 4 |  |  |  |  | 33 | [6 empty] | 3.92 | 2390 | 49.52 | 149.4 |  | 10
Batch_6 | 4.5 |  |  |  |  | 33 | [6 empty] | 3.89 | 2392 | 42.64 | 144.2 |  | 10
Batch_6 | 5 |  |  |  |  | 33 | [6 empty] | 3.86 | 2398 | 45.94 | 159.4 |  | 10
Batch_6 | 5.5 |  |  |  |  | 33 | [6 empty] | 3.85 | 2398 | 45.39 | 169 |  | 10
Batch_6 | 6 |  |  |  |  | 33 | [6 empty] | 3.84 | 2404 | 41.54 | 165.2 |  | 10
Batch_6 | 6.5 |  |  |  |  | 33 | [6 empty] | 3.85 | 2400 | 43.46 | 173.2 |  | 10
Batch_6 | 7 |  |  |  |  | 33 | [6 empty] | 3.84 | 2398 | 39.89 | 186.6 |  | 10
Batch_6 | 7.5 |  |  |  |  | 33 | [6 empty] | 3.84 | 2407 | 45.94 | 195.4 |  | 10
Batch_6 | 8 |  |  |  |  | 33 | [6 empty] | 3.84 | 2402 | 33.56 | 216.8 |  | 10
Batch_6 | 8.5 |  |  |  |  | 33 | [6 empty] | 3.83 | 2400 | 35.21 | 263 |  | 10
Batch_6 | 9 |  |  |  |  | 33 | [6 empty] | 3.83 | 2400 | 24.48 | 319.6 |  | 10
Batch_6 | 9.5 |  |  |  |  | 33 | [6 empty] | 3.81 | 2398 | 16.51 | 400.6 |  | 10
Batch_6 | 10 |  |  |  |  | 33 | [6 empty] | 3.8 | 2392 | 15.68 | 555 |  | 10
Batch_6 | 10.5 |  |  |  |  | 33 | [6 empty] | 3.79 | 2387 | 17.61 | 764.6 |  | 10
Batch_6 | 11 |  |  |  |  | 33 | [6 empty] | 3.78 | 2377 | 22.01 | 1117.8 |  | 10
Batch_6 | 11.5 |  |  |  |  | 33 | [6 empty] | 3.77 | 2370 | 18.43 | 1724.4 |  | 10
Batch_6 | 12 |  |  |  |  | 33 | [6 empty] | 3.76 | 2377 | 22.28 | 2663.6 |  | 10
Batch_6 | 12.5 |  |  |  |  | 33 | [6 empty] | 3.74 | 2375 | 19.81 | 3195.4 |  | 10
Batch_6 | 13 |  |  |  |  | 33 | [6 empty] | 3.73 | 2373 | 20.63 | 3482.4 |  | 10
Batch_6 | 13.5 |  |  |  |  | 33 | [6 empty] | 3.73 | 2375 | 39.61 | 3675 |  | 10
Batch_6 | 14 |  |  |  |  | 33 | [6 empty] | 3.71 | 2381 | 16.78 | 3818.8 |  | 10
Batch_6 | 14.5 |  |  |  |  | 33 | [6 empty] | 3.7 | 2368 | 27.23 | 4015.6 |  | 10
Batch_6 | 15 |  |  |  |  | 33 | [6 empty] | 3.7 | 2356 | 75.65 | 4410 |  | 10
Batch_6 | 15.5 |  |  |  |  | 33 | [6 empty] | 3.67 | 2368 | 38.24 | 4796.6 |  | 10
Batch_6 | 16 |  |  |  |  | 33 | [6 empty] | 3.67 | 2368 | 23.38 | 5161 |  | 10
Batch_6 | 16.5 |  |  |  |  | 33 | [6 empty] | 3.67 | 2379 | 28.06 | 5472.2 |  | 10
Batch_6 | 17 |  |  |  |  | 33 | [6 empty] | 3.67 | 2354 | 17.88 | 5701.2 |  | 10
Batch_6 | 17.5 |  |  |  |  | 33 | [6 empty] | 3.66 | 2326 | 23.66 | 5760.6 |  | 10
Batch_6 | 18 |  |  |  |  | 33 | [6 empty] | 3.66 | 2377 | 13.2 | 5580.8 |  | 10
Batch_6 | 18.5 |  |  |  |  | 33 | [6 empty] | 3.65 | 2366 | 16.23 | 5291.8 |  | 10
Batch_6 | 19 |  |  |  |  | 33 | [6 empty] | 3.67 | 2354 | 19.26 | 5117.2 |  | 10
Batch_6 | 19.5 |  |  |  |  | 33 | [6 empty] | 3.66 | 2360 | 7.98 | 4876.6 |  | 10
Batch_6 | 20 |  |  |  |  | 33 | [6 empty] | 3.65 | 2354 | 8.25 | 4995.2 |  | 10
Batch_6 | 20.5 |  |  |  |  | 33 | [6 empty] | 3.66 | 2373 | 5.78 | 5313.4 |  | 10
Batch_6 | 21 |  |  |  |  | 33 | [6 empty] | 3.65 | 2368 | 7.43 | 5164.6 |  | 10
Batch_6 | 21.5 |  |  |  |  | 33 | [6 empty] | 3.65 | 2360 | 28.33 | 5214 |  | 10
Batch_6 | 22 |  |  |  |  | 33 | [6 empty] | 3.65 | 2354 | 0 | 4740.2 |  | 10
Batch_6 | 22.5 |  |  |  |  | 33 | [6 empty] | 3.65 |  | 0 |  |  | 10
Batch_6 | 23 |  |  |  |  | 33 | [6 empty] | 3.66 | 2428 | 0 |  |  | 10
Batch_6 | 23.5 |  |  |  |  | 33 | [6 empty] | 3.67 | 2422 | 0 |  |  | 10
Batch_6 | 24 | 6.7 | 0.53375 | 0.2328224 | 33 | 33 | 4.3 | 3.53 | 0.445926 | 0.3715003 | 2.754104 | 0.34307225 | 3.66 | 2415 | 0 |  |  | 10
Batch_6 | 24.5 |  |  |  |  | 30 | [6 empty] | 3.66 | 2417 | 0 |  |  | 10
Batch_6 | 25 |  |  |  |  | 30 | [6 empty] | 3.66 | 2402 | 0 |  |  | 10
Batch_6 | 25.5 |  |  |  |  | 30 | [6 empty] | 3.66 | 2392 | 0 |  |  | 10
Batch_6 | 26 |  |  |  |  | 30 | [6 empty] | 3.66 | 2387 | 0 |  |  | 10
Batch_6 | 26.5 |  |  |  |  | 30 | [6 empty] | 3.66 | 2379 | 0 |  |  | 10
Batch_6 | 27 |  |  |  |  | 30 | [6 empty] | 3.66 | 2368 | 0 |  |  | 10
Batch_6 | 27.5 |  |  |  |  | 30 | [6 empty] | 3.66 | 2356 | 0 |  |  | 10
Batch_6 | 28 |  |  |  |  | 30 | [6 empty] | 3.66 | 2354 | 0 |  |  | 10
Batch_6 | 28.5 |  |  |  |  | 30 | [6 empty] | 3.66 | 2354 | 0 |  |  | 10
Batch_6 | 29 |  |  |  |  | 30 | [6 empty] | 3.66 | 2351 | 0 |  |  | 10
Batch_6 | 29.5 |  |  |  |  | 30 | [6 empty] | 3.66 | 2343 | 0 |  |  | 10
Batch_6 | 30 |  |  |  |  | 30 | [6 empty] | 3.66 | 2341 | 0 |  |  | 10
Batch_6 | 30.5 |  |  |  |  | 30 | [6 empty] | 3.66 | 2343 | 0 |  |  | 10
Batch_6 | 31 |  |  |  |  | 30 | [6 empty] | 3.66 | 2341 | 0 |  |  | 10
Batch_6 | 31.5 |  |  |  |  | 30 | [6 empty] | 3.66 | 2333 | 0 |  |  | 10
Batch_6 | 32 |  |  |  |  | 30 | [6 empty] | 3.66 | 2335 | 0 |  |  | 10
Batch_6 | 32.5 |  |  |  |  | 30 | [6 empty] | 3.66 | 2335 | 0 |  |  | 10
Batch_6 | 33 |  |  |  |  | 30 | [6 empty] | 3.65 | 2330 | 0 |  |  | 10
Batch_6 | 33.5 |  |  |  |  | 30 | [6 empty] | 3.66 | 2330 | 0 |  |  | 10
Batch_6 | 34 |  |  |  |  | 30 | [6 empty] | 3.66 | 2330 | 0 |  |  | 10
Batch_6 | 34.5 |  |  |  |  | 30 | [6 empty] | 3.66 | 2339 | 0 |  |  | 10
Batch_6 | 35 |  |  |  |  | 30 | [6 empty] | 3.66 | 2330 | 0 |  |  | 10
Batch_6 | 35.5 |  |  |  |  | 30 | [6 empty] | 3.65 | 2335 | 0 |  |  | 10
Batch_6 | 36 |  |  |  |  | 30 | [6 empty] | 3.65 | 2335 | 0 |  |  | 10
Batch_6 | 36.5 |  |  |  |  | 30 | [6 empty] | 3.64 | 2330 | 0 |  |  | 10
Batch_6 | 37 |  |  |  |  | 30 | [6 empty] | 3.65 | 2330 | 0 |  |  | 10
Batch_6 | 37.5 |  |  |  |  | 30 | [6 empty] | 3.64 | 2335 | 0 |  |  | 10
Batch_6 | 38 |  |  |  |  | 30 | [6 empty] | 3.64 | 2335 | 0 |  |  | 10
Batch_6 | 38.5 |  |  |  |  | 30 | [6 empty] | 3.64 | 2335 | 0 |  |  | 10
Batch_6 | 39 |  |  |  |  | 30 | [6 empty] | 3.64 | 2333 | 0 |  |  | 10
Batch_6 | 39.5 |  |  |  |  | 30 | [6 empty] | 3.64 | 2330 | 0 |  |  | 10
Batch_6 | 40 |  |  |  |  | 30 | [6 empty] | 3.63 | 2333 | 0 |  |  | 10
Batch_6 | 40.5 |  |  |  |  | 30 | [6 empty] | 3.63 | 2335 | 0 |  |  | 10
Batch_6 | 41 |  |  |  |  | 30 | [6 empty] | 3.64 | 2335 | 0 |  |  | 10
Batch_6 | 41.5 |  |  |  |  | 30 | [6 empty] | 3.64 | 2335 | 0 |  |  | 10
Batch_6 | 42 |  |  |  |  | 30 | [6 empty] | 3.63 | 2341 | 0 |  |  | 10
Batch_6 | 42.5 |  |  |  |  | 30 | [6 empty] | 3.62 | 2341 | 0 |  |  | 10
Batch_6 | 43 |  |  |  |  | 30 | [6 empty] | 3.62 | 2337 | 0 |  |  | 10
Batch_6 | 43.5 |  |  |  |  | 30 | [6 empty] | 3.63 | 2341 | 0 |  |  | 10
Batch_6 | 44 |  |  |  |  | 30 | [6 empty] | 3.62 | 2335 | 0 |  |  | 10
Batch_6 | 44.5 |  |  |  |  | 30 | [6 empty] | 3.62 | 2341 | 0 |  |  | 10
Batch_6 | 45 |  |  |  |  | 30 | [6 empty] | 3.62 | 2330 | 0 |  |  | 10
Batch_6 | 45.5 |  |  |  |  | 30 | [6 empty] | 3.62 | 2335 | 0 |  |  | 10
Batch_6 | 46 |  |  |  |  | 30 | [6 empty] | 3.63 | 2324 | 0 |  |  | 10
Batch_6 | 46.5 |  |  |  |  | 30 | [6 empty] | 3.62 | 2322 | 0 |  |  | 10
Batch_6 | 47 |  |  |  |  | 30 | [6 empty] | 3.61 | 2318 | 0 |  |  | 10
Batch_6 | 47.5 |  |  |  |  | 30 | [6 empty] | 3.62 | 2318 | 0 |  |  | 10
Batch_6 | 48 |  |  |  |  | 30 | [6 empty] | 3.63 | 2330 | 0 |  |  | 10
Batch_6 | 48.5 |  |  |  |  | 30 | [6 empty] | 3.62 | 2360 | 0 |  |  | 10
Batch_6 | 49 | 5.9 | 0.75375 | 0.2882237 | 31.4 | 30 | 3.85 | 3.49 | 0.4075826 | 0.2787612 | 2.368421 | 0.34387925 | 3.62 | 2349 | 0 |  |  | 10
Batch_6 | 49.5 |  |  |  |  | 28 | [6 empty] | 3.61 | 2333 | 0 |  |  | 10
Batch_6 | 50 |  |  |  |  | 28 | [6 empty] | 3.6 | 2333 | 0 |  |  | 10
Batch_6 | 50.5 |  |  |  |  | 28 | [6 empty] | 3.61 | 2347 | 0 |  |  | 10
Batch_6 | 51 |  |  |  |  | 28 | [6 empty] | 3.59 | 2356 | 0 |  |  | 10
Batch_6 | 51.5 |  |  |  |  | 28 | [6 empty] | 3.6 | 2354 | 0 |  |  | 10
Batch_6 | 52 |  |  |  |  | 28 | [6 empty] | 3.61 | 2354 | 0 |  |  | 10
Batch_6 | 52.5 |  |  |  |  | 28 | [6 empty] | 3.6 | 2356 | 0 |  |  | 10
Batch_6 | 53 |  |  |  |  | 28 | [6 empty] | 3.59 | 2364 | 0 |  |  | 10
Batch_6 | 53.5 |  |  |  |  | 28 | [6 empty] | 3.6 | 2364 | 0 |  |  | 10
Batch_6 | 54 |  |  |  |  | 28 | [6 empty] | 3.59 | 2368 | 0 |  |  | 10
Batch_6 | 54.5 |  |  |  |  | 28 | [6 empty] | 3.56 | 2377 | 0 |  |  | 10
Batch_6 | 55 |  |  |  |  | 28 | [6 empty] | 3.56 |  | 0 |  |  | 10
Batch_6 | 55.5 |  |  |  |  | 28 | [6 empty] | 3.57 | 2387 | 0 |  |  | 10
Batch_6 | 56 |  |  |  |  | 28 | [6 empty] | 3.56 | 2394 | 0 |  |  | 10
Batch_6 | 56.5 |  |  |  |  | 28 | [6 empty] | 3.56 | 2390 | 0 |  |  | 10
Batch_6 | 57 |  |  |  |  | 28 | [6 empty] | 3.56 | 2398 | 0 |  |  | 10
Batch_6 | 57.5 |  |  |  |  | 28 | [6 empty] | 3.56 | 2398 | 0 |  |  | 10
Batch_6 | 58 |  |  |  |  | 28 | [6 empty] | 3.56 | 2409 | 0 |  |  | 10
Batch_6 | 58.5 |  |  |  |  | 28 | [6 empty] | 3.56 | 2409 | 0 |  |  | 10
Batch_6 | 59 |  |  |  |  | 28 | [6 empty] | 3.56 | 2413 | 0 |  |  | 10
Batch_6 | 59.5 |  |  |  |  | 28 | [6 empty] | 3.55 | 2413 | 0 |  |  | 10
Batch_6 | 60 |  |  |  |  | 28 | [6 empty] | 3.55 | 2420 | 0 |  |  | 10
Batch_6 | 60.5 |  |  |  |  | 28 | [6 empty] | 3.54 | 2420 | 0 |  |  | 10
Batch_6 | 61 |  |  |  |  | 28 | [6 empty] | 3.55 | 2417 | 0 |  |  | 10
Batch_6 | 61.5 |  |  |  |  | 28 | [6 empty] | 3.54 | 2422 | 0 |  |  | 10
Batch_6 | 62 |  |  |  |  | 28 | [6 empty] | 3.54 | 2422 | 0 |  |  | 10
Batch_6 | 62.5 |  |  |  |  | 28 | [6 empty] | 3.54 | 2422 | 0 |  |  | 10
Batch_6 | 63 |  |  |  |  | 28 | [6 empty] | 3.53 | 2424 | 0 |  |  | 10
Batch_6 | 63.5 |  |  |  |  | 28 | [6 empty] | 3.53 | 2424 | 0 |  |  | 10
Batch_6 | 64 |  |  |  |  | 28 | [6 empty] | 3.54 | 2428 | 0 |  |  | 10
Batch_6 | 64.5 |  |  |  |  | 28 | [6 empty] | 3.53 | 2430 | 0 |  |  | 10
Batch_6 | 65 |  |  |  |  | 28 | [6 empty] | 3.53 | 2428 | 0 |  |  | 10
Batch_6 | 65.5 |  |  |  |  | 28 | [6 empty] | 3.52 | 2426 | 0 |  |  | 10
Batch_6 | 66 |  |  |  |  | 28 | [6 empty] | 3.53 | 2430 | 0 |  |  | 10
Batch_6 | 66.5 |  |  |  |  | 28 | [6 empty] | 3.51 | 2441 | 0 |  |  | 10
Batch_6 | 67 |  |  |  |  | 28 | [6 empty] | 3.53 | 2437 | 0 |  |  | 10
Batch_6 | 67.5 |  |  |  |  | 28 | [6 empty] | 3.5 | 2430 | 0 |  |  | 10
Batch_6 | 68 |  |  |  |  | 28 | [6 empty] | 3.52 | 2432 | 0 |  |  | 10
Batch_6 | 68.5 |  |  |  |  | 28 | [6 empty] | 3.52 | 2426 | 13.75 |  |  | 10
Batch_6 | 69 |  |  |  |  | 28 | [6 empty] | 3.52 | 2426 | 0 |  |  | 10
Batch_6 | 69.5 |  |  |  |  | 28 | [6 empty] | 3.51 | 2432 | 0 |  |  | 10
Batch_6 | 70 |  |  |  |  | 28 | [6 empty] | 3.52 | 2432 | 0 |  |  | 10
Batch_6 | 70.5 |  |  |  |  | 28 | [6 empty] | 3.53 | 2398 | 0 |  |  | 10
Batch_6 | 71 |  |  |  |  | 28 | [6 empty] | 3.53 | 2385 | 0 |  |  | 10
Batch_6 | 71.5 | 5.3 | 0.88125 | 0.3767708 | 32.3 | 28 | 3.75 | 3.42 | 0.4073369 | 0.2722327 | 2.335526 | 0.355917 | 3.53 | 2387 | 0 |  |  | 10
Batch_6 | 72 |  |  |  |  | 26 | [6 empty] | 3.53 | 2392 | 3.3 |  |  | 10
Batch_6 | 72.5 |  |  |  |  | 26 | [6 empty] | 3.53 | 2398 | 0 |  |  | 10
Batch_6 | 73 |  |  |  |  | 26 | [6 empty] | 3.53 | 2400 | 0 |  |  | 10
Batch_6 | 73.5 |  |  |  |  | 26 | [6 empty] | 3.52 | 2400 | 50.07 |  |  | 10
Batch_6 | 74 |  |  |  |  | 26 | [6 empty] | 3.53 | 2411 | 31.09 |  |  | 10
Batch_6 | 74.5 |  |  |  |  | 26 | [6 empty] | 3.52 | 2409 | 3.3 |  |  | 10
Batch_6 | 75 |  |  |  |  | 26 | [6 empty] | 3.52 | 2409 | 0 |  |  | 10
Batch_6 | 75.5 |  |  |  |  | 26 | [6 empty] | 3.52 | 2415 | 0 |  |  | 10
Batch_6 | 76 |  |  |  |  | 26 | [6 empty] | 3.52 | 2417 | 0 |  |  | 10
Batch_6 | 76.5 |  |  |  |  | 26 | [6 empty] | 3.51 | 2422 | 5.23 |  |  | 10
Batch_6 | 77 |  |  |  |  | 26 | [6 empty] | 3.52 | 2432 | 1.93 |  |  | 10
Batch_6 | 77.5 |  |  |  |  | 26 | [6 empty] | 3.51 | 2430 | 24.76 |  |  | 10
Batch_6 | 78 |  |  |  |  | 26 | [6 empty] | 3.51 | 2432 | 0 |  |  | 10
Batch_6 | 78.5 |  |  |  |  | 26 | [6 empty] | 3.5 | 2439 | 35.49 |  |  | 10
Batch_6 | 79 |  |  |  |  | 26 | [6 empty] | 3.51 | 2437 | 11.55 |  |  | 10
Batch_6 | 79.5 |  |  |  |  | 26 | [6 empty] | 3.51 | 2443 | 3.58 |  |  | 10
Batch_6 | 80 |  |  |  |  | 26 | [6 empty] | 3.5 | 2446 | 4.95 |  |  | 10
Batch_6 | 80.5 |  |  |  |  | 26 | [6 empty] | 3.5 | 2450 | 2.75 |  |  | 10
Batch_6 | 81 |  |  |  |  | 26 | [6 empty] | 3.49 | 2450 | 0 |  |  | 10
Batch_6 | 81.5 |  |  |  |  | 26 | [6 empty] | 3.49 | 2456 | 0 |  |  | 10
Batch_6 | 82 |  |  |  |  | 26 | [6 empty] | 3.49 | 2456 | 0 |  |  | 10
Batch_6 | 82.5 |  |  |  |  | 26 | [6 empty] | 3.48 | 2456 | 5.23 |  |  | 10
Batch_6 | 83 |  |  |  |  | 26 | [6 empty] | 3.49 | 2459 | 0 |  |  | 10
Batch_6 | 83.5 |  |  |  |  | 26 | [6 empty] | 3.48 | 2456 | 0 |  |  | 10
Batch_6 | 84 |  |  |  |  | 26 | [6 empty] | 3.48 | 2463 | 39.06 |  |  | 10
Batch_6 | 84.5 |  |  |  |  | 26 | [6 empty] | 3.47 | 2461 | 0 |  |  | 10
Batch_6 | 85 |  |  |  |  | 26 | [6 empty] | 3.47 | 2463 | 0 |  |  | 10
Batch_6 | 85.5 |  |  |  |  | 26 | [6 empty] | 3.47 | 2461 | 8.25 |  |  | 10
Batch_6 | 86 |  |  |  |  | 26 | [6 empty] | 3.47 | 2465 | 20.08 |  |  | 10
Batch_6 | 86.5 |  |  |  |  | 26 | [6 empty] | 3.47 | 2461 | 17.61 |  |  | 10
Batch_6 | 87 |  |  |  |  | 26 | [6 empty] | 3.47 | 2463 | 0 |  |  | 10
Batch_6 | 87.5 |  |  |  |  | 26 | [6 empty] | 3.47 | 2463 | 0 |  |  | 10
Batch_6 | 88 |  |  |  |  | 26 | [6 empty] | 3.46 | 2470 | 0 |  |  | 10
Batch_6 | 88.5 |  |  |  |  | 26 | [6 empty] | 3.47 | 2465 | 0 |  |  | 10
Batch_6 | 89 |  |  |  |  | 26 | [6 empty] | 3.46 | 2470 | 0.55 |  |  | 10
Batch_6 | 89.5 |  |  |  |  | 26 | [6 empty] | 3.46 | 2465 | 21.46 |  |  | 10
Batch_6 | 90 |  |  |  |  | 26 | [6 empty] | 3.46 | 2465 | 0 |  |  | 10
Batch_6 | 90.5 |  |  |  |  | 26 | [6 empty] | 3.46 | 2461 | 7.43 |  |  | 10
Batch_6 | 91 |  |  |  |  | 26 | [6 empty] | 3.46 | 2461 | 26.13 |  |  | 10
Batch_6 | 91.5 |  |  |  |  | 26 | [6 empty] | 3.46 | 2472 | 12.38 |  |  | 10
Batch_6 | 92 |  |  |  |  | 26 | [6 empty] | 3.47 | 2461 | 8.53 |  |  | 10
Batch_6 | 92.5 |  |  |  |  | 26 | [6 empty] | 3.46 | 2463 | 23.11 |  |  | 10
Batch_6 | 93 |  |  |  |  | 26 | [6 empty] | 3.47 | 2463 | 0 |  |  | 10
Batch_6 | 93.5 |  |  |  |  | 26 | [6 empty] | 3.44 | 2465 | 26.13 |  |  | 10
Batch_6 | 94 |  |  |  |  | 26 | [7 empty] | 2474 | 3.58 |  |  | 10
Batch_6 | 94.5 |  |  |  |  | 26 | [6 empty] | 3.43 | 2480 | 0 |  |  | 10
Batch_6 | 95 |  |  |  |  | 26 | [6 empty] | 3.42 | 2487 | 0 |  |  | 10
Batch_6 | 95.5 |  |  |  |  | 26 | [6 empty] | 3.42 | 2472 | 0 |  |  | 10
Batch_6 | 96 | 4.6 | 1.22125 | 0.08229773 | 31.7 | 26 | 3.65 | 3.34 | 0.3938184 | 0.2544465 | 2.885985 | 0.3463675 | 3.43 | 2476 | 35.76 |  |  | 10
Batch_6 | 96.5 |  |  |  |  | 24 | [6 empty] | 3.42 | 2480 | 5.23 |  |  | 10
Batch_6 | 97 |  |  |  |  | 24 | [6 empty] | 3.42 | 2480 | 26.41 |  |  | 10
Batch_6 | 97.5 |  |  |  |  | 24 | [6 empty] | 3.41 | 2483 | 0 |  |  | 10
Batch_6 | 98 |  |  |  |  | 24 | [6 empty] | 3.41 | 2483 | 0 |  |  | 10
Batch_6 | 98.5 |  |  |  |  | 24 | [6 empty] | 3.41 | 2480 | 0 |  |  | 10
Batch_6 | 99 |  |  |  |  | 24 | [6 empty] | 3.41 | 2480 | 0 |  |  | 10
Batch_6 | 99.5 |  |  |  |  | 24 | [6 empty] | 3.39 | 2500 | 14.3 |  |  | 10
Batch_6 | 100 |  |  |  |  | 24 | [6 empty] | 3.39 | 2507 | 23.38 |  |  | 10
Batch_6 | 100.5 |  |  |  |  | 24 | [6 empty] | 3.38 | 2503 | 0 |  |  | 10
Batch_6 | 101 |  |  |  |  | 24 | [6 empty] | 3.38 | 2511 | 0 |  |  | 10
Batch_6 | 101.5 |  |  |  |  | 24 | [6 empty] | 3.38 | 2500 | 33.29 |  |  | 10
Batch_6 | 102 |  |  |  |  | 24 | [6 empty] | 3.38 | 2505 | 0 |  |  | 10
Batch_6 | 102.5 |  |  |  |  | 24 | [6 empty] | 3.38 | 2507 | 17.06 |  |  | 10
Batch_6 | 103 |  |  |  |  | 24 | [6 empty] | 3.38 | 2505 |  |  |  | 10
Batch_6 | 103.5 |  |  |  |  | 24 | [6 empty] | 3.38 | 2507 | 30.54 |  |  | 10
Batch_6 | 104 |  |  |  |  | 24 | [6 empty] | 3.38 | 2498 | 12.93 |  |  | 10
Batch_6 | 104.5 |  |  |  |  | 24 | [6 empty] | 3.38 | 2503 | 20.36 |  |  | 10
Batch_6 | 105 |  |  |  |  | 24 | [6 empty] | 3.38 | 2505 | 10.73 |  |  | 10
Batch_6 | 105.5 |  |  |  |  | 24 | [6 empty] | 3.38 | 2503 | 5.23 |  |  | 10
Batch_6 | 106 |  |  |  |  | 24 | [6 empty] | 3.38 | 2503 | 32.19 |  |  | 10
Batch_6 | 106.5 |  |  |  |  | 24 | [6 empty] | 3.38 | 2500 | 0 |  |  | 10
Batch_6 | 107 |  |  |  |  | 24 | [6 empty] | 3.38 | 2503 | 57.22 |  |  | 10
Batch_6 | 107.5 |  |  |  |  | 24 | [6 empty] | 3.38 | 2507 | 0 |  |  | 10
Batch_6 | 108 |  |  |  |  | 24 | [6 empty] | 3.38 | 2505 | 39.61 |  |  | 10
Batch_6 | 108.5 |  |  |  |  | 24 | [6 empty] | 3.38 | 2507 | 23.11 |  |  | 10
Batch_6 | 109 |  |  |  |  | 24 | [6 empty] | 3.38 | 2509 | 1.1 |  |  | 10
Batch_6 | 109.5 |  |  |  |  | 24 | [6 empty] | 3.38 | 2509 | 5.23 |  |  | 10
Batch_6 | 110 |  |  |  |  | 24 | [6 empty] | 3.38 | 2505 | 2.75 |  |  | 10
Batch_6 | 110.5 |  |  |  |  | 24 | [6 empty] | 3.38 | 2505 | 0 |  |  | 10
Batch_6 | 111 |  |  |  |  | 24 | [6 empty] | 3.38 | 2505 | 12.1 |  |  | 10
Batch_6 | 111.5 |  |  |  |  | 24 | [6 empty] | 3.38 | 2514 | 2.2 |  |  | 10
Batch_6 | 112 |  |  |  |  | 24 | [6 empty] | 3.38 | 2507 | 0.83 |  |  | 10
Batch_6 | 112.5 |  |  |  |  | 24 | [7 empty] | 2507 | 15.96 |  |  | 10
Batch_6 | 113 |  |  |  |  | 24 | [6 empty] | 3.38 | 2514 | 4.4 |  |  | 10
Batch_6 | 113.5 |  |  |  |  | 24 | [6 empty] | 3.39 | 2514 | 22.01 |  |  | 10
Batch_6 | 114 |  |  |  |  | 24 | [6 empty] | 3.38 | 2516 | 15.96 |  |  | 10
Batch_6 | 114.5 |  |  |  |  | 24 | [6 empty] | 3.39 | 2505 | 9.9 |  |  | 10
Batch_6 | 115 |  |  |  |  | 24 | [6 empty] | 3.39 | 2509 | 12.38 |  |  | 10
Batch_6 | 115.5 |  |  |  |  | 24 | [6 empty] | 3.39 | 2516 | 6.05 |  |  | 10
Batch_6 | 116 |  |  |  |  | 24 | [6 empty] | 3.38 | 2511 | 4.4 |  |  | 10
Batch_6 | 116.5 |  |  |  |  | 24 | [6 empty] | 3.39 | 2509 | 3.85 |  |  | 10
Batch_6 | 117 |  |  |  |  | 24 | [6 empty] | 3.39 | 2503 | 3.58 |  |  | 10
Batch_6 | 117.5 |  |  |  |  | 24 | [6 empty] | 3.39 | 2507 | 0 |  |  | 10
Batch_6 | 118 |  |  |  |  | 24 | [6 empty] | 3.39 | 2511 | 0 |  |  | 10
Batch_6 | 118.5 |  |  |  |  | 24 | [7 empty] | 2514 | 10.73 |  |  | 10
Batch_6 | 119 |  |  |  |  | 24 | [7 empty] | 2509 | 0 |  |  | 10
Batch_6 | 119.5 |  |  |  |  | 24 | [6 empty] | 3.39 | 2511 | 8.8 |  |  | 10
Batch_6 | 120 |  |  |  |  | 24 | [6 empty] | 3.39 | 2507 | 0 |  |  | 10
Batch_6 | 120.5 |  |  |  |  | 24 | [6 empty] | 3.4 | 2509 | 11.83 |  |  | 10
Batch_6 | 121 |  |  |  |  | 24 | [6 empty] | 3.4 | 2514 | 0.83 |  |  | 10
Batch_6 | 121.5 |  |  |  |  | 24 | [6 empty] | 3.39 | 2509 | 52.82 |  |  | 10
Batch_6 | 122 |  |  |  |  | 24 | [6 empty] | 3.39 | 2511 | 0.55 |  |  | 10
Batch_6 | 122.5 |  |  |  |  | 24 | [6 empty] | 3.39 | 2509 | 25.86 |  |  | 10
Batch_6 | 123 |  |  |  |  | 24 | [6 empty] | 3.4 | 2511 | 0 |  |  | 10
Batch_6 | 123.5 |  |  |  |  | 24 | [7 empty] | 2520 | 25.86 |  |  | 10
Batch_6 | 124 |  |  |  |  | 24 | [6 empty] | 3.4 | 2507 | 5.23 |  |  | 10
Batch_6 | 124.5 |  |  |  |  | 24 | [6 empty] | 3.4 | 2514 | 22.01 |  |  | 10
Batch_6 | 125 |  |  |  |  | 24 | [6 empty] | 3.4 | 2511 | 0 |  |  | 10
Batch_6 | 125.5 |  |  |  |  | 24 | [6 empty] | 3.4 | 2507 | 29.43 |  |  | 10
Batch_6 | 126 |  |  |  |  | 24 | [7 empty] | 2511 | 0 |  |  | 10
Batch_6 | 126.5 |  |  |  |  | 24 | [6 empty] | 3.4 | 2511 | 1.65 |  |  | 10
Batch_6 | 127 |  |  |  |  | 24 | [6 empty] | 3.4 | 2509 | 0 |  |  | 10
Batch_6 | 127.5 |  |  |  |  | 24 | [6 empty] | 3.41 | 2507 | 0 |  |  | 10
Batch_6 | 128 |  |  |  |  | 24 | [6 empty] | 3.4 | 2509 | 29.71 |  |  | 10
Batch_6 | 128.5 |  |  |  |  | 24 | [6 empty] | 3.39 | 2507 | 4.13 |  |  | 10
Batch_6 | 129 |  |  |  |  | 24 | [6 empty] | 3.41 | 2514 | 11.83 |  |  | 10
Batch_6 | 129.5 |  |  |  |  | 24 | [6 empty] | 3.4 | 2520 | 47.04 |  |  | 10
Batch_6 | 130 |  |  |  |  | 24 | [6 empty] | 3.4 | 2516 | 0 |  |  | 10
Batch_6 | 130.5 |  |  |  |  | 24 | [6 empty] | 3.4 | 2520 | 40.99 |  |  | 10
Batch_6 | 131 |  |  |  |  | 24 | [6 empty] | 3.4 | 2520 | 1.38 |  |  | 10
Batch_6 | 131.5 |  |  |  |  | 24 | [6 empty] | 3.39 | 2523 | 9.35 |  |  | 10
Batch_6 | 132 |  |  |  |  | 24 | [6 empty] | 3.42 | 2520 | 22.01 |  |  | 10
Batch_6 | 132.5 |  |  |  |  | 24 | [6 empty] | 3.41 | 2520 | 10.73 |  |  | 10
Batch_6 | 133 |  |  |  |  | 24 | [6 empty] | 3.41 | 2525 | 15.13 |  |  | 10
Batch_6 | 133.5 |  |  |  |  | 24 | [6 empty] | 3.42 | 2525 | 0 |  |  | 10
Batch_6 | 134 |  |  |  |  | 24 | [6 empty] | 3.41 | 2525 | 17.61 |  |  | 10
Batch_6 | 134.5 |  |  |  |  | 24 | [6 empty] | 3.41 | 2523 | 45.12 |  |  | 10
Batch_6 | 135 |  |  |  |  | 24 | [6 empty] | 3.42 | 2527 | 0 |  |  | 10
Batch_6 | 135.5 |  |  |  |  | 24 | [6 empty] | 3.43 | 2527 | 10.18 |  |  | 10
Batch_6 | 136 |  |  |  |  | 24 | [6 empty] | 3.41 | 2523 | 0.55 |  |  | 10
Batch_6 | 136.5 |  |  |  |  | 24 | [6 empty] | 3.39 | 2525 | 17.06 |  |  | 10
Batch_6 | 137 |  |  |  |  | 24 | [6 empty] | 3.39 | 2527 |  |  |  | 10
Batch_6 | 137.5 |  |  |  |  | 24 | [6 empty] | 3.42 | 2525 | 22.56 |  |  | 10
Batch_6 | 138 |  |  |  |  | 24 | [6 empty] | 3.42 | 2527 | 0 |  |  | 10
Batch_6 | 138.5 |  |  |  |  | 24 | [6 empty] | 3.42 | 2525 |  |  |  | 10
Batch_6 | 139 |  |  |  |  | 24 | [6 empty] | 3.43 | 2527 | 8.8 |  |  | 10
Batch_6 | 139.5 |  |  |  |  | 24 | [6 empty] | 3.43 | 2527 | 0 |  |  | 10
Batch_6 | 140 |  |  |  |  | 24 | [6 empty] | 3.43 | 2525 | 0 |  |  | 10
Batch_6 | 140.5 |  |  |  |  | 24 | [6 empty] | 3.43 | 2527 | 0 |  |  | 10
Batch_6 | 141 |  |  |  |  | 24 | [6 empty] | 3.42 | 2525 | 0 |  |  | 10
Batch_6 | 141.5 |  |  |  |  | 24 | [6 empty] | 3.43 | 2527 | 0 |  |  | 10
Batch_6 | 142 |  |  |  |  | 24 | [6 empty] | 3.43 | 2525 | 17.06 |  |  | 10
Batch_6 | 142.5 |  |  |  |  | 24 | [6 empty] | 3.43 | 2529 | 0 |  |  | 10
Batch_6 | 143 |  |  |  |  | 24 | [6 empty] | 3.43 | 2525 | 0 |  |  | 10
Batch_6 | 143.5 |  |  |  |  | 24 | [6 empty] | 3.43 | 2525 | 7.15 |  |  | 10
Batch_6 | 144 |  |  |  |  | 24 | [6 empty] | 3.44 | 2527 | 44.56 |  |  | 10
Batch_6 | 144.5 |  |  |  |  | 24 | [6 empty] | 3.44 | 2525 | 25.86 |  |  | 10
Batch_6 | 145 |  |  |  |  | 24 | [6 empty] | 3.44 | 2527 | 6.88 |  |  | 10
Batch_6 | 145.5 |  |  |  |  | 24 | [6 empty] | 3.44 | 2527 | 0 |  |  | 10
Batch_6 | 146 |  |  |  |  | 24 | [6 empty] | 3.44 | 2527 | 0 |  |  | 10
Batch_6 | 146.5 |  |  |  |  | 24 | [6 empty] | 3.42 | 2525 | 0 |  |  | 10
Batch_6 | 147 |  |  |  |  | 24 | [6 empty] | 3.44 | 2527 | 9.9 |  |  | 10
Batch_6 | 147.5 |  |  |  |  | 24 | [6 empty] | 3.45 | 2525 | 13.48 |  |  | 10
Batch_6 | 148 |  |  |  |  | 24 | [6 empty] | 3.44 | 2525 | 0 |  |  | 10
Batch_6 | 148.5 |  |  |  |  | 24 | [6 empty] | 3.45 | 2527 | 0 |  |  | 10
Batch_6 | 149 |  |  |  |  | 24 | [6 empty] | 3.45 | 2527 | 9.63 |  |  | 10
Batch_6 | 149.5 |  |  |  |  | 24 | [6 empty] | 3.46 | 2527 | 0 |  |  | 10
Batch_6 | 150 |  |  |  |  | 24 | [6 empty] | 3.45 | 2527 | 9.9 |  |  | 10
Batch_6 | 150.5 |  |  |  |  | 24 | [6 empty] | 3.43 | 2527 | 17.61 |  |  | 10
Batch_6 | 151 |  |  |  |  | 24 | [6 empty] | 3.42 | 2525 | 0 |  |  | 10
Batch_6 | 151.5 |  |  |  |  | 24 | [6 empty] | 3.47 | 2525 | 16.23 |  |  | 10
Batch_6 | 152 |  |  |  |  | 24 | [6 empty] | 3.45 | 2529 | 0 |  |  | 10
Batch_6 | 152.5 |  |  |  |  | 24 | [6 empty] | 3.46 | 2529 | 0 |  |  | 10
Batch_6 | 153 |  |  |  |  | 24 | [6 empty] | 3.46 | 2527 | 0 |  |  | 10
Batch_6 | 153.5 |  |  |  |  | 24 | [6 empty] | 3.45 | 2527 | 0 |  |  | 10
Batch_6 | 154 |  |  |  |  | 24 | [6 empty] | 3.46 | 2531 | 8.53 |  |  | 10
Batch_6 | 154.5 |  |  |  |  | 24 | [6 empty] | 3.46 | 2527 | 6.33 |  |  | 10
Batch_6 | 155 |  |  |  |  | 24 | [6 empty] | 3.48 | 2529 | 0 |  |  | 10
Batch_6 | 155.5 |  |  |  |  | 24 | [6 empty] | 3.46 | 2527 | 0 |  |  | 10
Batch_6 | 156 |  |  |  |  | 24 | [6 empty] | 3.47 | 2527 | 39.61 |  |  | 10
Batch_6 | 156.5 |  |  |  |  | 24 | [6 empty] | 3.47 | 2529 | 26.13 |  |  | 10
Batch_6 | 157 |  |  |  |  | 24 | [6 empty] | 3.48 | 2531 | 0 |  |  | 10
Batch_6 | 157.5 |  |  |  |  | 24 | [6 empty] | 3.47 | 2529 | 1.38 |  |  | 10
Batch_6 | 158 |  |  |  |  | 24 | [6 empty] | 3.49 | 2529 | 0 |  |  | 10
Batch_6 | 158.5 |  |  |  |  | 24 | [6 empty] | 3.48 | 2529 | 4.68 |  |  | 10
Batch_6 | 159 |  |  |  |  | 24 | [6 empty] | 3.49 | 2531 | 0 |  |  | 10
Batch_6 | 159.5 |  |  |  |  | 24 | [6 empty] | 3.48 | 2529 | 0 |  |  | 10
Batch_6 | 160 |  |  |  |  | 24 | [6 empty] | 3.49 | 2529 | 10.45 |  |  | 10
Batch_6 | 160.5 |  |  |  |  | 24 | [7 empty] | 2529 | 0 |  |  | 10
Batch_6 | 161 |  |  |  |  | 24 | [6 empty] | 3.49 | 2529 | 0 |  |  | 10
Batch_6 | 161.5 |  |  |  |  | 24 | [6 empty] | 3.5 | 2531 | 0 |  |  | 10
Batch_6 | 162 |  |  |  |  | 24 | [6 empty] | 3.49 | 2531 | 0 |  |  | 10
Batch_6 | 162.5 |  |  |  |  | 24 | [6 empty] | 3.5 | 2527 | 0 |  |  | 10
Batch_6 | 163 |  |  |  |  | 24 | [6 empty] | 3.5 | 2531 | 0 |  |  | 10
Batch_6 | 163.5 |  |  |  |  | 24 | [6 empty] | 3.5 | 2531 | 0.83 |  |  | 10
Batch_6 | 164 |  |  |  |  | 24 | [7 empty] | 2538 | 0 |  |  | 10
Batch_6 | 164.5 |  |  |  |  | 24 | [6 empty] | 3.5 | 2538 | 13.48 |  |  | 10
Batch_6 | 165 |  |  |  |  | 24 | [6 empty] | 3.52 | 2536 | 0 |  |  | 10
Batch_6 | 165.5 |  |  |  |  | 24 | [6 empty] | 3.5 | 2538 | 0 |  |  | 10
Batch_6 | 166 |  |  |  |  | 24 | [6 empty] | 3.5 | 2534 | 0 |  |  | 10
Batch_6 | 166.5 |  |  |  |  | 24 | [6 empty] | 3.5 | 2540 | 0 |  |  | 10
Batch_6 | 167 |  |  |  |  | 24 | [6 empty] | 3.5 | 2543 | 0 |  |  | 10
Batch_6 | 167.5 |  |  |  |  | 24 | [6 empty] | 3.48 | 2538 | 0 |  |  | 10
Batch_6 | 168 | 3.2 | 3.315 | 0.5686973 | 32.5 | 24 | 3.25 | 3.51 | 0.4207939 | 0.2806445 | 3.091502 | 0.36351625 |  |  | 0 |  |  | 10
Batch_7 | 0 | 6.8 | 0 | 0 | 29.6 |  | 7.2 | 3.85 | 0.5344722 | 0.3471856 | 5.678416 | 0.4400251 | [5 empty] | 10
Batch_7 | 0.5 | [16 empty] | 10
Batch_7 | 1 | [13 empty] | 78.95 |  |  | 10
Batch_7 | 1.5 | [13 empty] | 67.95 |  |  | 10
Batch_7 | 2 | [13 empty] | 60.8 |  |  | 10
Batch_7 | 2.5 | [13 empty] | 58.87 |  |  | 10
Batch_7 | 3 | [13 empty] | 48.42 |  |  | 10
Batch_7 | 3.5 | [13 empty] | 50.89 |  |  | 10
Batch_7 | 4 | [13 empty] | 52.82 |  |  | 10
Batch_7 | 4.5 | [13 empty] | 47.59 |  |  | 10
Batch_7 | 5 | [13 empty] | 46.49 |  |  | 10
Batch_7 | 5.5 | [13 empty] | 38.51 |  |  | 10
Batch_7 | 6 | [13 empty] | 33.56 |  |  | 10
Batch_7 | 6.5 | [13 empty] | 26.96 |  |  | 10
Batch_7 | 7 | [13 empty] | 28.88 |  |  | 10
Batch_7 | 7.5 | [13 empty] | 19.81 |  |  | 10
Batch_7 | 8 | [13 empty] | 14.58 |  |  | 10
Batch_7 | 8.5 | [13 empty] | 4.95 |  |  | 10
Batch_7 | 9 | [13 empty] | 1.93 |  |  | 10
Batch_7 | 9.5 | [13 empty] | 0 |  |  | 10
Batch_7 | 10 | [13 empty] | 0 |  |  | 10
Batch_7 | 10.5 | [13 empty] | 0 |  |  | 10
Batch_7 | 11 | [13 empty] | 0 |  |  | 10
Batch_7 | 11.5 | [13 empty] | 0 |  |  | 10
Batch_7 | 12 | [13 empty] | 0 |  |  | 10
Batch_7 | 12.5 | [13 empty] | 0 |  |  | 10
Batch_7 | 13 | [13 empty] | 0 |  |  | 10
Batch_7 | 13.5 | [13 empty] | 0 |  |  | 10
Batch_7 | 14 | [13 empty] | 0 |  |  | 10
Batch_7 | 14.5 | [13 empty] | 0 |  |  | 10
Batch_7 | 15 | [13 empty] | 0 |  |  | 10
Batch_7 | 15.5 | [13 empty] | 0 |  |  | 10
Batch_7 | 16 | [13 empty] | 0 |  |  | 10
Batch_7 | 16.5 | [13 empty] | 0 |  |  | 10
Batch_7 | 17 | [13 empty] | 0 |  |  | 10
Batch_7 | 17.5 | [13 empty] | 0 |  |  | 10
Batch_7 | 18 | [13 empty] | 4.13 |  |  | 10
Batch_7 | 18.5 | [13 empty] | 7.15 |  |  | 10
Batch_7 | 19 | [13 empty] | 13.2 |  |  | 10
Batch_7 | 19.5 | [13 empty] | 16.23 |  |  | 10
Batch_7 | 20 | [13 empty] | 17.88 |  |  | 10
Batch_7 | 20.5 | [13 empty] | 20.36 |  |  | 10
Batch_7 | 21 | [13 empty] | 22.01 |  |  | 10
Batch_7 | 21.5 | [13 empty] | 22.56 |  |  | 10
Batch_7 | 22 | [13 empty] | 31.09 |  |  | 10
Batch_7 | 22.5 | [13 empty] | 51.99 |  |  | 10
Batch_7 | 23 | [13 empty] | 56.67 |  |  | 10
Batch_7 | 23.5 | [13 empty] | 66.3 |  |  | 10
Batch_7 | 24 | 6.3 | 0.78625 | 0.4503031 | 34.3 | 22 | 6.35 | 3.51 | 0.4646061 | 0.2897677 | 3.957629 | 0.3193149 |  |  | 38.79 |  |  | 10
Batch_7 | 24.5 |  |  |  |  | 22 | [8 empty] | 23.93 |  |  | 10
Batch_7 | 25 |  |  |  |  | 22 | [8 empty] | 31.91 |  |  | 10
Batch_7 | 25.5 |  |  |  |  | 22 | [8 empty] | 34.66 |  |  | 10
Batch_7 | 26 |  |  |  |  | 22 | [8 empty] | 26.68 |  |  | 10
Batch_7 | 26.5 |  |  |  |  | 22 | [8 empty] | 22.01 |  |  | 10
Batch_7 | 27 |  |  |  |  | 22 | [8 empty] | 22.01 |  |  | 10
Batch_7 | 27.5 |  |  |  |  | 22 | [8 empty] | 20.91 |  |  | 10
Batch_7 | 28 |  |  |  |  | 22 | [8 empty] | 35.21 |  |  | 10
Batch_7 | 28.5 |  |  |  |  | 22 | [8 empty] | 22.01 |  |  | 10
Batch_7 | 29 |  |  |  |  | 22 | [8 empty] | 17.61 |  |  | 10
Batch_7 | 29.5 |  |  |  |  | 22 | [8 empty] | 14.3 |  |  | 10
Batch_7 | 30 |  |  |  |  | 22 | [8 empty] | 4.68 |  |  | 10
Batch_7 | 30.5 |  |  |  |  | 22 | [8 empty] | 0 |  |  | 10
Batch_7 | 31 |  |  |  |  | 22 | [8 empty] | 0.83 |  |  | 10
Batch_7 | 31.5 |  |  |  |  | 22 | [8 empty] | 3.58 |  |  | 10
Batch_7 | 32 |  |  |  |  | 22 | [8 empty] | 3.58 |  |  | 10
Batch_7 | 32.5 |  |  |  |  | 22 | [8 empty] | 7.98 |  |  | 10
Batch_7 | 33 |  |  |  |  | 22 | [8 empty] | 13.75 |  |  | 10
Batch_7 | 33.5 |  |  |  |  | 22 | [8 empty] | 26.96 |  |  | 10
Batch_7 | 34 |  |  |  |  | 22 | [8 empty] | 33.29 |  |  | 10
Batch_7 | 34.5 |  |  |  |  | 22 | [8 empty] | 41.26 |  |  | 10
Batch_7 | 35 |  |  |  |  | 22 | [8 empty] | 32.19 |  |  | 10
Batch_7 | 35.5 |  |  |  |  | 22 | [8 empty] | 28.06 |  |  | 10
Batch_7 | 36 |  |  |  |  | 22 | [8 empty] | 29.71 |  |  | 10
Batch_7 | 36.5 |  |  |  |  | 22 | [8 empty] | 20.36 |  |  | 10
Batch_7 | 37 |  |  |  |  | 22 | [8 empty] | 9.9 |  |  | 10
Batch_7 | 37.5 |  |  |  |  | 22 | [8 empty] | 0 |  |  | 10
Batch_7 | 38 |  |  |  |  | 22 | [8 empty] | 0 |  |  | 10
Batch_7 | 38.5 |  |  |  |  | 22 | [8 empty] | 0 |  |  | 10
Batch_7 | 39 |  |  |  |  | 22 | [8 empty] | 0 |  |  | 10
Batch_7 | 39.5 |  |  |  |  | 22 | [8 empty] | 0 |  |  | 10
Batch_7 | 40 |  |  |  |  | 22 | [8 empty] | 0 |  |  | 10
Batch_7 | 40.5 |  |  |  |  | 22 | [8 empty] | 0 |  |  | 10
Batch_7 | 41 |  |  |  |  | 22 | [8 empty] | 0 |  |  | 10
Batch_7 | 41.5 |  |  |  |  | 22 | [8 empty] | 0 |  |  | 10
Batch_7 | 42 |  |  |  |  | 22 | [8 empty] | 0 |  |  | 10
Batch_7 | 42.5 |  |  |  |  | 22 | [8 empty] | 0 |  |  | 10
Batch_7 | 43 |  |  |  |  | 22 | [8 empty] | 0 |  |  | 10
Batch_7 | 43.5 |  |  |  |  | 22 | [8 empty] | 0 |  |  | 10
Batch_7 | 44 |  |  |  |  | 22 | [8 empty] | 0 |  |  | 10
Batch_7 | 44.5 |  |  |  |  | 22 | [8 empty] | 0 |  |  | 10
Batch_7 | 45 |  |  |  |  | 22 | [8 empty] | 0 |  |  | 10
Batch_7 | 45.5 |  |  |  |  | 22 | [8 empty] | 0 |  |  | 10
Batch_7 | 46 |  |  |  |  | 22 | [8 empty] | 0 |  |  | 10
Batch_7 | 46.5 |  |  |  |  | 22 | [8 empty] | 0 |  |  | 10
Batch_7 | 47 |  |  |  |  | 22 | [8 empty] | 0 |  |  | 10
Batch_7 | 47.5 |  |  |  |  | 22 | [8 empty] | 0 |  |  | 10
Batch_7 | 48 | 4.5 | 1.78125 | 0.583886 | 32.5 | 22 | 5.7 | 3.14 | 0.4543444 | 0.252103 | 2.888701 | 0.3431687 |  |  | 0 |  |  | 10
Batch_7 | 48.5 |  |  |  |  | 18 | [8 empty] | 0 |  |  | 10
Batch_7 | 49 |  |  |  |  | 18 | [8 empty] | 0 |  |  | 10
Batch_7 | 49.5 |  |  |  |  | 18 | [8 empty] | 0 |  |  | 10
Batch_7 | 50 |  |  |  |  | 18 | [8 empty] | 0 |  |  | 10
Batch_7 | 50.5 |  |  |  |  | 18 | [8 empty] | 0 |  |  | 10
Batch_7 | 51 |  |  |  |  | 18 | [8 empty] | 0 |  |  | 10
Batch_7 | 51.5 |  |  |  |  | 18 | [8 empty] | 0 |  |  | 10
Batch_7 | 52 |  |  |  |  | 18 | [8 empty] | 0 |  |  | 10
Batch_7 | 52.5 |  |  |  |  | 18 | [8 empty] | 0 |  |  | 10
Batch_7 | 53 |  |  |  |  | 18 | [8 empty] | 0 |  |  | 10
Batch_7 | 53.5 |  |  |  |  | 18 | [8 empty] | 0 |  |  | 10
Batch_7 | 54 |  |  |  |  | 18 | [8 empty] | 0 |  |  | 10
Batch_7 | 54.5 |  |  |  |  | 18 | [8 empty] | 12.65 |  |  | 10
Batch_7 | 55 |  |  |  |  | 18 | [8 empty] | 21.18 |  |  | 10
Batch_7 | 55.5 |  |  |  |  | 18 | [8 empty] | 29.16 |  |  | 10
Batch_7 | 56 |  |  |  |  | 18 | [8 empty] | 20.08 |  |  | 10
Batch_7 | 56.5 |  |  |  |  | 18 | [8 empty] | 15.13 |  |  | 10
Batch_7 | 57 |  |  |  |  | 18 | [8 empty] | 12.93 |  |  | 10
Batch_7 | 57.5 |  |  |  |  | 18 | [8 empty] | 5.78 |  |  | 10
Batch_7 | 58 |  |  |  |  | 18 | [8 empty] | 7.15 |  |  | 10
Batch_7 | 58.5 |  |  |  |  | 18 | [8 empty] | 1.93 |  |  | 10
Batch_7 | 59 |  |  |  |  | 18 | [8 empty] | 0.83 |  |  | 10
Batch_7 | 59.5 |  |  |  |  | 18 | [8 empty] | 0 |  |  | 10
Batch_7 | 60 |  |  |  |  | 18 | [8 empty] | 0 |  |  | 10
Batch_7 | 60.5 |  |  |  |  | 18 | [8 empty] | 0 |  |  | 10
Batch_7 | 61 |  |  |  |  | 18 | [8 empty] | 0 |  |  | 10
Batch_7 | 61.5 |  |  |  |  | 18 | [8 empty] | 0 |  |  | 10
Batch_7 | 62 |  |  |  |  | 18 | [8 empty] | 0 |  |  | 10
Batch_7 | 62.5 |  |  |  |  | 18 | [8 empty] | 0 |  |  | 10
Batch_7 | 63 |  |  |  |  | 18 | [8 empty] | 0 |  |  | 10
Batch_7 | 63.5 |  |  |  |  | 18 | [8 empty] | 0 |  |  | 10
Batch_7 | 64 |  |  |  |  | 18 | [8 empty] | 0 |  |  | 10
Batch_7 | 64.5 |  |  |  |  | 18 | [8 empty] | 0 |  |  | 10
Batch_7 | 65 |  |  |  |  | 18 | [8 empty] | 0 |  |  | 10
Batch_7 | 65.5 |  |  |  |  | 18 | [8 empty] | 0 |  |  | 10
Batch_7 | 66 |  |  |  |  | 18 | [8 empty] | 0 |  |  | 10
Batch_7 | 66.5 |  |  |  |  | 18 | [8 empty] | 0 |  |  | 10
Batch_7 | 67 |  |  |  |  | 18 | [8 empty] | 0 |  |  | 10
Batch_7 | 67.5 |  |  |  |  | 18 | [8 empty] | 0 |  |  | 0
Batch_7 | 68 |  |  |  |  | 18 | [8 empty] | 0 |  |  | 0
Batch_7 | 68.5 |  |  |  |  | 18 | [8 empty] | 0 |  |  | 0
Batch_7 | 69 |  |  |  |  | 18 | [8 empty] | 0 |  |  | 0
Batch_7 | 69.5 |  |  |  |  | 18 | [8 empty] | 0 |  |  | 0
Batch_7 | 70 |  |  |  |  | 18 | [8 empty] | 0 |  |  | 0
Batch_7 | 70.5 |  |  |  |  | 18 | [8 empty] | 0 |  |  | 0
Batch_7 | 71 |  |  |  |  | 18 | [8 empty] | 0 |  |  | 0
Batch_7 | 71.5 |  |  |  |  | 18 | [8 empty] | 0 |  |  | 0
Batch_7 | 72 | 5.4 | 2.22 | 0.578835 | 29 | 18 | 5.15 | 3.13 | 0.5106305 | 0.2547813 | 2.732979 | 0.3429791 |  |  | 0 |  |  | 0
Batch_7 | 72.5 |  |  |  |  | 19 | [8 empty] | 0 |  |  | 10
Batch_7 | 73 |  |  |  |  | 19 | [8 empty] | 0 |  |  | 10
Batch_7 | 73.5 |  |  |  |  | 19 | [8 empty] | 0 |  |  | 10
Batch_7 | 74 |  |  |  |  | 19 | [8 empty] | 0 |  |  | 10
Batch_7 | 74.5 |  |  |  |  | 19 | [8 empty] | 0 |  |  | 10
Batch_7 | 75 |  |  |  |  | 19 | [8 empty] | 0 |  |  | 10
Batch_7 | 75.5 |  |  |  |  | 19 | [8 empty] | 0 |  |  | 10
Batch_7 | 76 |  |  |  |  | 19 | [8 empty] | 0 |  |  | 10
Batch_7 | 76.5 |  |  |  |  | 19 | [8 empty] | 0 |  |  | 10
Batch_7 | 77 |  |  |  |  | 19 | [8 empty] | 0 |  |  | 10
Batch_7 | 77.5 |  |  |  |  | 19 | [8 empty] | 0 |  |  | 10
Batch_7 | 78 |  |  |  |  | 19 | [8 empty] | 0 |  |  | 10
Batch_7 | 78.5 |  |  |  |  | 19 | [8 empty] | 0 |  |  | 10
Batch_7 | 79 |  |  |  |  | 19 | [8 empty] | 0 |  |  | 10
Batch_7 | 79.5 |  |  |  |  | 19 | [8 empty] | 0 |  |  | 10
Batch_7 | 80 |  |  |  |  | 19 | [8 empty] | 0 |  |  | 10
Batch_7 | 80.5 |  |  |  |  | 19 | [8 empty] | 0 |  |  | 10
Batch_7 | 81 |  |  |  |  | 19 | [8 empty] | 0 |  |  | 10
Batch_7 | 81.5 |  |  |  |  | 19 | [8 empty] | 0 |  |  | 10
Batch_7 | 82 |  |  |  |  | 19 | [8 empty] | 0 |  |  | 10
Batch_7 | 82.5 |  |  |  |  | 19 | [8 empty] | 0 |  |  | 10
Batch_7 | 83 |  |  |  |  | 19 | [8 empty] | 0 |  |  | 10
Batch_7 | 83.5 |  |  |  |  | 19 | [8 empty] | 0 |  |  | 10
Batch_7 | 84 |  |  |  |  | 19 | [8 empty] | 0 |  |  | 10
Batch_7 | 84.5 |  |  |  |  | 19 | [8 empty] | 0 |  |  | 10
Batch_7 | 85 |  |  |  |  | 19 | [8 empty] | 0 |  |  | 10
Batch_7 | 85.5 |  |  |  |  | 19 | [8 empty] | 0 |  |  | 10
Batch_7 | 86 |  |  |  |  | 19 | [8 empty] | 0 |  |  | 10
Batch_7 | 86.5 |  |  |  |  | 19 | [8 empty] | 0 |  |  | 10
Batch_7 | 87 |  |  |  |  | 19 | [8 empty] | 0 |  |  | 10
Batch_7 | 87.5 |  |  |  |  | 19 | [8 empty] | 0 |  |  | 10
Batch_7 | 88 |  |  |  |  | 19 | [8 empty] | 0 |  |  | 10
Batch_7 | 88.5 |  |  |  |  | 19 | [8 empty] | 0 |  |  | 10
Batch_7 | 89 |  |  |  |  | 19 | [8 empty] | 0 |  |  | 10
Batch_7 | 89.5 |  |  |  |  | 19 | [8 empty] | 0 |  |  | 10
Batch_7 | 90 |  |  |  |  | 19 | [8 empty] | 0 |  |  | 10
Batch_7 | 90.5 |  |  |  |  | 19 | [8 empty] | 0 |  |  | 10
Batch_7 | 91 |  |  |  |  | 19 | [8 empty] | 0 |  |  | 10
Batch_7 | 91.5 |  |  |  |  | 19 | [8 empty] | 0 |  |  | 10
Batch_7 | 92 |  |  |  |  | 19 | [8 empty] | 0 |  |  | 10
Batch_7 | 92.5 |  |  |  |  | 19 | [8 empty] | 0 |  |  | 10
Batch_7 | 93 |  |  |  |  | 19 | [8 empty] | 0 |  |  | 10
Batch_7 | 93.5 |  |  |  |  | 19 | [8 empty] | 0 |  |  | 10
Batch_7 | 94 |  |  |  |  | 19 | [8 empty] | 0 |  |  | 10
Batch_7 | 94.5 |  |  |  |  | 19 | [8 empty] | 0 |  |  | 10
Batch_7 | 95 |  |  |  |  | 19 | [8 empty] | 0 |  |  | 10
Batch_7 | 95.5 |  |  |  |  | 19 | [8 empty] | 0 |  |  | 10
Batch_7 | 96 |  |  |  |  | 19 | [8 empty] | 0 |  |  | 10
Batch_7 | 96.5 |  |  |  |  | 19 | [8 empty] | 0 |  |  | 10
Batch_7 | 97 |  |  |  |  | 19 | [8 empty] | 0 |  |  | 10
Batch_7 | 97.5 |  |  |  |  | 19 | [8 empty] | 0 |  |  | 10
Batch_7 | 98 |  |  |  |  | 19 | [8 empty] | 0 |  |  | 10
Batch_7 | 98.5 |  |  |  |  | 19 | [8 empty] | 0 |  |  | 10
Batch_7 | 99 |  |  |  |  | 19 | [8 empty] | 0 |  |  | 10
Batch_7 | 99.5 |  |  |  |  | 19 | [8 empty] | 0 |  |  | 10
Batch_7 | 100 |  |  |  |  | 19 | [8 empty] | 0 |  |  | 10
Batch_7 | 100.5 |  |  |  |  | 19 | [8 empty] | 0 |  |  | 10
Batch_7 | 101 |  |  |  |  | 19 | [8 empty] | 0 |  |  | 10
Batch_7 | 101.5 |  |  |  |  | 19 | [8 empty] | 0 |  |  | 10
Batch_7 | 102 |  |  |  |  | 19 | [8 empty] | 0 |  |  | 10
Batch_7 | 102.5 |  |  |  |  | 19 | [8 empty] | 0 |  |  | 10
Batch_7 | 103 |  |  |  |  | 19 | [8 empty] | 0 |  |  | 10
Batch_7 | 103.5 |  |  |  |  | 19 | [8 empty] | 0 |  |  | 10
Batch_7 | 104 |  |  |  |  | 19 | [8 empty] | 0 |  |  | 10
Batch_7 | 104.5 |  |  |  |  | 19 | [8 empty] | 0 |  |  | 10
Batch_7 | 105 |  |  |  |  | 19 | [8 empty] | 0 |  |  | 10
Batch_7 | 105.5 |  |  |  |  | 19 | [8 empty] | 0 |  |  | 10
Batch_7 | 106 |  |  |  |  | 19 | [8 empty] | 0 |  |  | 10
Batch_7 | 106.5 |  |  |  |  | 19 | [8 empty] | 0 |  |  | 10
Batch_7 | 107 |  |  |  |  | 19 | [8 empty] | 0 |  |  | 10
Batch_7 | 107.5 |  |  |  |  | 19 | [8 empty] | 0 |  |  | 10
Batch_7 | 108 |  |  |  |  | 19 | [8 empty] | 0 |  |  | 10
Batch_7 | 108.5 |  |  |  |  | 19 | [8 empty] | 0 |  |  | 10
Batch_7 | 109 |  |  |  |  | 19 | [8 empty] | 0 |  |  | 10
Batch_7 | 109.5 |  |  |  |  | 19 | [8 empty] | 0 |  |  | 10
Batch_7 | 110 |  |  |  |  | 19 | [8 empty] | 0 |  |  | 10
Batch_7 | 110.5 |  |  |  |  | 19 | [8 empty] | 0 |  |  | 10
Batch_7 | 111 |  |  |  |  | 19 | [8 empty] | 0 |  |  | 10
Batch_7 | 111.5 |  |  |  |  | 19 | [8 empty] | 0 |  |  | 10
Batch_7 | 112 |  |  |  |  | 19 | [8 empty] | 0 |  |  | 10
Batch_7 | 112.5 |  |  |  |  | 19 | [8 empty] | 0 |  |  | 10
Batch_7 | 113 |  |  |  |  | 19 | [8 empty] | 0 |  |  | 10
Batch_7 | 113.5 |  |  |  |  | 19 | [8 empty] | 0 |  |  | 10
Batch_7 | 114 |  |  |  |  | 19 | [8 empty] | 0 |  |  | 10
Batch_7 | 114.5 |  |  |  |  | 19 | [8 empty] | 0 |  |  | 10
Batch_7 | 115 |  |  |  |  | 19 | [8 empty] | 0 |  |  | 10
Batch_7 | 115.5 |  |  |  |  | 19 | [8 empty] | 0 |  |  | 10
Batch_7 | 116 |  |  |  |  | 19 | [8 empty] | 0 |  |  | 10
Batch_7 | 116.5 |  |  |  |  | 19 | [8 empty] | 0 |  |  | 10
Batch_7 | 117 |  |  |  |  | 19 | [8 empty] | 0 |  |  | 10
Batch_7 | 117.5 |  |  |  |  | 19 | [8 empty] | 0 |  |  | 10
Batch_7 | 118 |  |  |  |  | 19 | [8 empty] | 0 |  |  | 10
Batch_7 | 118.5 |  |  |  |  | 19 | [8 empty] | 0 |  |  | 10
Batch_7 | 119 |  |  |  |  | 19 | [8 empty] | 0 |  |  | 10
Batch_7 | 119.5 |  |  |  |  | 19 | [8 empty] | 0 |  |  | 10
Batch_7 | 120 |  |  |  |  | 19 | [8 empty] | 0 |  |  | 10
Batch_7 | 120.5 |  |  |  |  | 19 | [8 empty] | 0 |  |  | 10
Batch_7 | 121 |  |  |  |  | 19 | [8 empty] | 0 |  |  | 10
Batch_7 | 121.5 |  |  |  |  | 19 | [8 empty] | 0 |  |  | 10
Batch_7 | 122 |  |  |  |  | 19 | [8 empty] | 0 |  |  | 10
Batch_7 | 122.5 |  |  |  |  | 19 | [8 empty] | 0 |  |  | 10
Batch_7 | 123 |  |  |  |  | 19 | [8 empty] | 0 |  |  | 10
Batch_7 | 123.5 |  |  |  |  | 19 | [8 empty] | 0 |  |  | 10
Batch_7 | 124 |  |  |  |  | 19 | [8 empty] | 0 |  |  | 10
Batch_7 | 124.5 |  |  |  |  | 19 | [8 empty] | 0 |  |  | 10
Batch_7 | 125 |  |  |  |  | 19 | [8 empty] | 0 |  |  | 10
Batch_7 | 125.5 |  |  |  |  | 19 | [8 empty] | 0 |  |  | 10
Batch_7 | 126 |  |  |  |  | 19 | [8 empty] | 0 |  |  | 10
Batch_7 | 126.5 |  |  |  |  | 19 | [8 empty] | 0 |  |  | 10
Batch_7 | 127 |  |  |  |  | 19 | [8 empty] | 0 |  |  | 10
Batch_7 | 127.5 |  |  |  |  | 19 | [8 empty] | 0 |  |  | 10
Batch_7 | 128 |  |  |  |  | 19 | [8 empty] | 0 |  |  | 10
Batch_7 | 128.5 |  |  |  |  | 19 | [8 empty] | 0 |  |  | 10
Batch_7 | 129 |  |  |  |  | 19 | [8 empty] | 0 |  |  | 10
Batch_7 | 129.5 |  |  |  |  | 19 | [8 empty] | 0 |  |  | 10
Batch_7 | 130 |  |  |  |  | 19 | [8 empty] | 0 |  |  | 10
Batch_7 | 130.5 |  |  |  |  | 19 | [8 empty] | 0 |  |  | 10
Batch_7 | 131 |  |  |  |  | 19 | [8 empty] | 0 |  |  | 10
Batch_7 | 131.5 |  |  |  |  | 19 | [8 empty] | 0 |  |  | 10
Batch_7 | 132 |  |  |  |  | 19 | [8 empty] | 0 |  |  | 10
Batch_7 | 132.5 |  |  |  |  | 19 | [8 empty] | 0 |  |  | 10
Batch_7 | 133 |  |  |  |  | 19 | [8 empty] | 0 |  |  | 10
Batch_7 | 133.5 |  |  |  |  | 19 | [8 empty] | 0 |  |  | 10
Batch_7 | 134 |  |  |  |  | 19 | [8 empty] | 0 |  |  | 10
Batch_7 | 134.5 |  |  |  |  | 19 | [8 empty] | 0 |  |  | 10
Batch_7 | 135 |  |  |  |  | 19 | [8 empty] | 0 |  |  | 10
Batch_7 | 135.5 |  |  |  |  | 19 | [8 empty] | 0 |  |  | 10
Batch_7 | 136 |  |  |  |  | 19 | [8 empty] | 0 |  |  | 10
Batch_7 | 136.5 |  |  |  |  | 19 | [8 empty] | 0 |  |  | 10
Batch_7 | 137 |  |  |  |  | 19 | [8 empty] | 0 |  |  | 10
Batch_7 | 137.5 |  |  |  |  | 19 | [8 empty] | 0 |  |  | 10
Batch_7 | 138 |  |  |  |  | 19 | [8 empty] | 0 |  |  | 10
Batch_7 | 138.5 |  |  |  |  | 19 | [8 empty] | 0 |  |  | 10
Batch_7 | 139 |  |  |  |  | 19 | [8 empty] | 0 |  |  | 10
Batch_7 | 139.5 |  |  |  |  | 19 | [8 empty] | 0 |  |  | 10
Batch_7 | 140 |  |  |  |  | 19 | [8 empty] | 0 |  |  | 10
Batch_7 | 140.5 |  |  |  |  | 19 | [8 empty] | 0 |  |  | 10
Batch_7 | 141 |  |  |  |  | 19 | [8 empty] | 0 |  |  | 10
Batch_7 | 141.5 |  |  |  |  | 19 | [8 empty] | 0 |  |  | 10
Batch_7 | 142 |  |  |  |  | 19 | [8 empty] | 0 |  |  | 10
Batch_7 | 142.5 |  |  |  |  | 19 | [8 empty] | 0 |  |  | 10
Batch_7 | 143 |  |  |  |  | 19 | [8 empty] | 0 |  |  | 10
Batch_7 | 143.5 |  |  |  |  | 19 | [8 empty] | 0 |  |  | 10
Batch_7 | 144 | 4.6 | 1.79875 | 0.4249779 | 30.7 | 19 | 4.1 | 3.05 | 0.5961657 | 0.4431053 | 2.713061 | 0.4331609 |  |  | 0 |  |  | 10
Batch_7 | 144.5 |  |  |  |  | 19 | [8 empty] | 0 |  |  | 10
Batch_7 | 145 |  |  |  |  | 19 | [8 empty] | 0 |  |  | 10
Batch_7 | 145.5 |  |  |  |  | 19 | [8 empty] | 0 |  |  | 10
Batch_7 | 146 |  |  |  |  | 19 | [8 empty] | 0 |  |  | 10
Batch_7 | 146.5 |  |  |  |  | 19 | [8 empty] | 0 |  |  | 10
Batch_7 | 147 |  |  |  |  | 19 | [8 empty] | 0 |  |  | 10
Batch_7 | 147.5 |  |  |  |  | 19 | [8 empty] | 0 |  |  | 10
Batch_7 | 148 |  |  |  |  | 19 | [8 empty] | 0 |  |  | 10
Batch_7 | 148.5 |  |  |  |  | 19 | [8 empty] | 0 |  |  | 10
Batch_7 | 149 |  |  |  |  | 19 | [8 empty] | 0 |  |  | 10
Batch_7 | 149.5 |  |  |  |  | 19 | [8 empty] | 0 |  |  | 10
Batch_7 | 150 |  |  |  |  | 19 | [8 empty] | 0 |  |  | 10
Batch_7 | 150.5 |  |  |  |  | 19 | [8 empty] | 0 |  |  | 10
Batch_7 | 151 |  |  |  |  | 19 | [8 empty] | 0 |  |  | 10
Batch_7 | 151.5 |  |  |  |  | 19 | [8 empty] | 0 |  |  | 10
Batch_7 | 152 |  |  |  |  | 19 | [8 empty] | 0 |  |  | 10
Batch_7 | 152.5 |  |  |  |  | 19 | [8 empty] | 0 |  |  | 10
Batch_7 | 153 |  |  |  |  | 19 | [8 empty] | 0 |  |  | 10
Batch_7 | 153.5 |  |  |  |  | 19 | [8 empty] | 0 |  |  | 10
Batch_7 | 154 |  |  |  |  | 19 | [8 empty] | 0 |  |  | 10
Batch_7 | 154.5 |  |  |  |  | 19 | [8 empty] | 0 |  |  | 10
Batch_7 | 155 |  |  |  |  | 19 | [8 empty] | 0 |  |  | 10
Batch_7 | 155.5 |  |  |  |  | 19 | [8 empty] | 0 |  |  | 10
Batch_7 | 156 |  |  |  |  | 19 | [8 empty] | 0 |  |  | 10
Batch_7 | 156.5 |  |  |  |  | 19 | [8 empty] | 0 |  |  | 10
Batch_7 | 157 |  |  |  |  | 19 | [8 empty] | 0 |  |  | 10
Batch_7 | 157.5 |  |  |  |  | 19 | [8 empty] | 0 |  |  | 10
Batch_7 | 158 |  |  |  |  | 19 | [8 empty] | 0 |  |  | 10
Batch_7 | 158.5 |  |  |  |  | 19 | [8 empty] | 0 |  |  | 10
Batch_7 | 159 |  |  |  |  | 19 | [8 empty] | 0 |  |  | 10
Batch_7 | 159.5 |  |  |  |  | 19 | [8 empty] | 0 |  |  | 10
Batch_7 | 160 |  |  |  |  | 19 | [8 empty] | 0 |  |  | 10
Batch_7 | 160.5 |  |  |  |  | 19 | [8 empty] | 0 |  |  | 10
Batch_7 | 161 |  |  |  |  | 19 | [8 empty] | 0 |  |  | 10
Batch_7 | 161.5 |  |  |  |  | 19 | [8 empty] | 0 |  |  | 10
Batch_7 | 162 |  |  |  |  | 19 | [8 empty] | 0 |  |  | 10
Batch_7 | 162.5 |  |  |  |  | 19 | [8 empty] | 0 |  |  | 10
Batch_7 | 163 |  |  |  |  | 19 | [8 empty] | 0 |  |  | 10
Batch_7 | 163.5 |  |  |  |  | 19 | [8 empty] | 0 |  |  | 10
Batch_7 | 164 |  |  |  |  | 19 | [8 empty] | 0 |  |  | 10
Batch_7 | 164.5 |  |  |  |  | 19 | [8 empty] | 0 |  |  | 10
Batch_7 | 165 |  |  |  |  | 19 | [8 empty] | 0 |  |  | 10
Batch_7 | 165.5 | 4.6 | 2.04125 | 0.3707284 | 30.2 | 19 | 4.2 | 3.08 | 0.6706403 | 0.4552417 | 3.300338 | 0.4287618 |  |  | 0 |  |  | 10